## I-V Characteristic (mA-mm)
VDS (V) | VGS = -0.300 V | VGS = 0.100 V | VGS = 0.500 V | VGS = 0.900 V
0 | -3.2939e-05 | -0.5244 | -1.0121 | -5.182
0.01 | 0.000762 | 7.637 | 15.661 | 12.744
0.02 | 0.0013499 | 15.079 | 32.241 | 30.701
0.03 | 0.0017945 | 21.965 | 48.579 | 48.345
0.04 | 0.0021343 | 28.392 | 65.18 | 66.45
0.05 | 0.0024008 | 34.134 | 81.46 | 83.86
0.06 | 0.0026242 | 39.427 | 97.82 | 101.9
0.07 | 0.0028092 | 44.137 | 113.81 | 119.19
0.08 | 0.0029759 | 48.313 | 129.54 | 136.43
0.09 | 0.0031252 | 52.038 | 145.22 | 153.68
0.1 | 0.0032595 | 55.342 | 160.44 | 170.56
0.11 | 0.0033988 | 58.16 | 176.14 | 187.73
0.12 | 0.0035187 | 60.81 | 190.92 | 204.35
0.13 | 0.0036564 | 63.07 | 205.65 | 220.81
0.14 | 0.0037834 | 65.22 | 220.19 | 237.09
0.15 | 0.0039113 | 67.09 | 234.4 | 253.51
0.16 | 0.0040489 | 68.79 | 248.38 | 269.22
0.17 | 0.004184 | 70.35 | 261.93 | 284.91
0.18 | 0.0043265 | 71.79 | 275.12 | 300.26
0.19 | 0.0044622 | 73.11 | 288.24 | 315.55
0.2 | 0.0046134 | 74.33 | 300.94 | 330.78
0.21 | 0.0047627 | 75.56 | 313.11 | 345.27
0.22 | 0.0049027 | 76.7 | 325.04 | 359.72
0.23 | 0.0050748 | 77.91 | 336.62 | 374.06
0.24 | 0.0052258 | 79.25 | 347.72 | 387.86
0.25 | 0.0053968 | 80.47 | 358.64 | 401.68
0.26 | 0.0055642 | 81.98 | 368.93 | 414.92
0.27 | 0.005688 | 83.24 | 378.95 | 428.14
0.28 | 0.00588 | 84.72 | 388.61 | 440.9
0.29 | 0.006065 | 86.11 | 397.82 | 453.53
0.3 | 0.006241 | 87.41 | 406.77 | 465.75
0.31 | 0.006459 | 88.65 | 415.3 | 477.82
0.32 | 0.006664 | 89.76 | 423.43 | 489.4
0.33 | 0.006883 | 91.02 | 431.34 | 500.86
0.34 | 0.007084 | 92.24 | 438.83 | 512.01
0.35 | 0.007303 | 93.38 | 445.94 | 522.62
0.36 | 0.007522 | 94.48 | 452.83 | 533.12
0.37 | 0.007722 | 95.6 | 459.36 | 543.22
0.38 | 0.007994 | 96.69 | 465.53 | 552.91
0.39 | 0.008228 | 97.83 | 471.45 | 562.55
0.4 | 0.008482 | 98.95 | 477.16 | 571.6
0.41 | 0.008723 | 99.91 | 482.51 | 580.2
0.42 | 0.008971 | 101.1 | 487.64 | 589
0.43 | 0.009254 | 102.16 | 492.59 | 597.2
0.44 | 0.009585 | 103.27 | 497.24 | 605.1
0.45 | 0.009878 | 104.4 | 501.79 | 612.6
0.46 | 0.01022 | 105.39 | 506.13 | 619.8
0.47 | 0.010566 | 106.53 | 510.27 | 626.5
0.48 | 0.010858 | 107.61 | 514.31 | 633.2
0.49 | 0.011266 | 108.77 | 518.22 | 639.6
0.5 | 0.011656 | 109.86 | 522 | 645.7
0.51 | 0.01214 | 111 | 525.67 | 651.5
0.52 | 0.012586 | 112.14 | 529.23 | 657.1
0.53 | 0.013057 | 113.33 | 532.6 | 662.2
0.54 | 0.013562 | 114.45 | 535.95 | 667.4
0.55 | 0.014091 | 115.55 | 539.21 | 671.9
0.56 | 0.014657 | 116.85 | 542.39 | 676.6
0.57 | 0.01523 | 118.03 | 545.46 | 680.5
0.58 | 0.015776 | 119.23 | 548.34 | 684.5
0.59 | 0.016302 | 120.54 | 551.3 | 688.4
0.6 | 0.017035 | 121.64 | 554.09 | 692
0.61 | 0.017617 | 122.98 | 556.85 | 695.2
0.62 | 0.018348 | 124.22 | 559.48 | 698.4
0.63 | 0.018968 | 125.48 | 561.98 | 701
0.64 | 0.019726 | 126.71 | 564.54 | 703.7
0.65 | 0.020441 | 127.98 | 566.87 | 706.4
0.66 | 0.021152 | 129.22 | 569.18 | 708.9
0.67 | 0.021956 | 130.58 | 571.1 | 710.7
0.68 | 0.022805 | 131.86 | 573.3 | 712.8
0.69 | 0.023532 | 133.04 | 575.4 | 714.6
0.7 | 0.024277 | 134.46 | 577.4 | 716.2
0.71 | 0.025114 | 135.67 | 579.1 | 717.6
0.72 | 0.025959 | 136.95 | 581.2 | 719.2
0.73 | 0.026966 | 138.44 | 582.9 | 720.4
0.74 | 0.027759 | 139.47 | 584.6 | 721.6
0.75 | 0.028751 | 140.9 | 586.4 | 722.8
0.76 | 0.029735 | 142.28 | 588 | 723.9
0.77 | 0.030541 | 143.63 | 589.4 | 724.9
0.78 | 0.031582 | 144.99 | 590.9 | 725.5
0.79 | 0.032661 | 146.17 | 592.2 | 726.5
0.8 | 0.03371 | 147.58 | 594 | 727.1
0.81 | 0.034638 | 148.93 | 595.2 | 727.9
0.82 | 0.035631 | 150.35 | 596.5 | 728.7
0.83 | 0.036699 | 151.72 | 597.8 | 729
0.84 | 0.03772 | 153.07 | 599 | 729.7
0.85 | 0.038869 | 154.48 | 600.3 | 730.1
0.86 | 0.040044 | 155.89 | 601.4 | 730.6
0.87 | 0.041394 | 157.38 | 602.6 | 731.3
0.88 | 0.042269 | 158.6 | 603.4 | 731.5
0.89 | 0.043636 | 160.11 | 604.6 | 731.9
0.9 | 0.044791 | 161.56 | 605.8 | 732.3
0.91 | 0.046064 | 163.01 | 607 | 732.9
0.92 | 0.047351 | 164.55 | 608.2 | 732.9
0.93 | 0.048636 | 165.89 | 609 | 733.5
0.94 | 0.049875 | 167.43 | 610.3 | 733.8
0.95 | 0.051123 | 168.88 | 611.5 | 733.9
0.96 | 0.052438 | 170.44 | 612.2 | 734.5
0.97 | 0.053905 | 171.8 | 613.4 | 734.7
0.98 | 0.055255 | 173.34 | 614.2 | 735.1
0.99 | 0.056653 | 174.82 | 615.4 | 735.1
1 | 0.05794 | 176.31 | 616.4 | 735.5