## I-V Characteristic (mA-mm)
VDS (V) | VGS = -0.300 V | VGS = 0.100 V | VGS = 0.500 V | VGS = 0.900 V
0 | -3.199e-05 | -0.5342 | -1.0817 | -5.22
0.01 | 0.0007708 | 7.557 | 15.629 | 12.787
0.02 | 0.001368 | 15.069 | 32.259 | 30.722
0.03 | 0.0018145 | 21.971 | 48.917 | 48.451
0.04 | 0.0021597 | 28.367 | 65.28 | 66.52
0.05 | 0.0024238 | 34.243 | 81.72 | 83.94
0.06 | 0.0026509 | 39.426 | 97.69 | 102.04
0.07 | 0.0028342 | 44.12 | 113.94 | 119.4
0.08 | 0.0030023 | 48.329 | 129.73 | 136.47
0.09 | 0.0031458 | 52.068 | 145.34 | 153.8
0.1 | 0.0032879 | 55.333 | 160.96 | 170.85
0.11 | 0.0034273 | 58.26 | 176.28 | 187.92
0.12 | 0.0035526 | 60.79 | 191.22 | 204.58
0.13 | 0.0036801 | 63.18 | 205.85 | 221.13
0.14 | 0.0038128 | 65.26 | 220.23 | 237.44
0.15 | 0.0039359 | 67.16 | 234.92 | 253.71
0.16 | 0.0040831 | 68.82 | 248.5 | 269.51
0.17 | 0.0042178 | 70.37 | 262.09 | 285.23
0.18 | 0.0043613 | 71.85 | 275.47 | 300.58
0.19 | 0.0045002 | 73.13 | 288.46 | 315.79
0.2 | 0.0046443 | 74.39 | 301.04 | 331.17
0.21 | 0.0048029 | 75.56 | 313.37 | 345.7
0.22 | 0.004948 | 76.81 | 325.27 | 360
0.23 | 0.005105 | 78.08 | 336.76 | 374.4
0.24 | 0.0052571 | 79.28 | 347.97 | 388.26
0.25 | 0.0054182 | 80.67 | 358.76 | 402.01
0.26 | 0.0055951 | 81.95 | 369.12 | 415.29
0.27 | 0.005629 | 83.53 | 379.12 | 428.58
0.28 | 0.005824 | 84.9 | 388.79 | 441.33
0.29 | 0.006008 | 86.21 | 398.08 | 453.87
0.3 | 0.00621 | 87.66 | 406.84 | 466.15
0.31 | 0.006426 | 88.75 | 415.42 | 478.25
0.32 | 0.006643 | 90.01 | 423.63 | 489.7
0.33 | 0.006825 | 91.22 | 431.49 | 501.15
0.34 | 0.007056 | 92.44 | 438.9 | 512.38
0.35 | 0.007267 | 93.44 | 445.99 | 523
0.36 | 0.007505 | 94.68 | 452.94 | 533.36
0.37 | 0.007729 | 95.71 | 459.46 | 543.47
0.38 | 0.00797 | 96.87 | 465.61 | 553.2
0.39 | 0.008223 | 97.89 | 471.43 | 562.84
0.4 | 0.008477 | 98.95 | 477.19 | 571.9
0.41 | 0.008751 | 100.03 | 482.58 | 580.8
0.42 | 0.009023 | 101.22 | 487.67 | 589
0.43 | 0.00932 | 102.28 | 492.52 | 597.2
0.44 | 0.00957 | 103.47 | 497.35 | 605.3
0.45 | 0.009879 | 104.38 | 501.85 | 612.8
0.46 | 0.010214 | 105.53 | 506.1 | 619.9
0.47 | 0.010553 | 106.67 | 510.29 | 626.9
0.48 | 0.010923 | 107.85 | 514.35 | 633.7
0.49 | 0.011312 | 108.89 | 518.22 | 639.7
0.5 | 0.011714 | 110.02 | 521.96 | 646
0.51 | 0.01208 | 111.16 | 525.59 | 651.8
0.52 | 0.012577 | 112.36 | 529.15 | 657.3
0.53 | 0.013047 | 113.48 | 532.59 | 662.6
0.54 | 0.013605 | 114.52 | 535.89 | 667.4
0.55 | 0.014077 | 115.72 | 539.11 | 672.1
0.56 | 0.014633 | 116.93 | 542.27 | 676.6
0.57 | 0.01518 | 118.16 | 545.28 | 680.8
0.58 | 0.015738 | 119.45 | 548.3 | 684.5
0.59 | 0.016402 | 120.5 | 551.16 | 688.6
0.6 | 0.016991 | 121.84 | 553.93 | 692
0.61 | 0.017686 | 123.03 | 556.71 | 695.2
0.62 | 0.01828 | 124.28 | 559.21 | 698.4
0.63 | 0.019025 | 125.57 | 561.84 | 701.2
0.64 | 0.019768 | 126.81 | 564.32 | 704.1
0.65 | 0.020475 | 128.05 | 566.67 | 706.6
0.66 | 0.021123 | 129.35 | 569 | 708.9
0.67 | 0.02192 | 130.68 | 570.9 | 710.8
0.68 | 0.022717 | 131.8 | 573.3 | 712.9
0.69 | 0.023404 | 133.16 | 575 | 714.9
0.7 | 0.024327 | 134.46 | 577 | 716.3
0.71 | 0.025151 | 135.73 | 579 | 717.8
0.72 | 0.026075 | 137.08 | 581 | 719.2
0.73 | 0.026803 | 138.21 | 582.8 | 720.6
0.74 | 0.027733 | 139.58 | 584.6 | 721.7
0.75 | 0.028638 | 140.9 | 586 | 722.8
0.76 | 0.029601 | 142.22 | 588 | 724
0.77 | 0.030565 | 143.62 | 589.2 | 724.9
0.78 | 0.031468 | 144.86 | 590.8 | 725.5
0.79 | 0.0325 | 146.21 | 592 | 726.3
0.8 | 0.03331 | 147.61 | 593.6 | 727.1
0.81 | 0.034498 | 148.93 | 594.9 | 728.1
0.82 | 0.03554 | 150.23 | 596.2 | 728.4
0.83 | 0.036748 | 151.66 | 597.6 | 728.9
0.84 | 0.037541 | 153.04 | 598.8 | 729.5
0.85 | 0.038735 | 154.48 | 599.8 | 730.3
0.86 | 0.039939 | 155.9 | 601 | 730.9
0.87 | 0.040908 | 157.2 | 602.2 | 731.3
0.88 | 0.042183 | 158.74 | 603.5 | 731.5
0.89 | 0.043265 | 160.12 | 604.4 | 731.9
0.9 | 0.044575 | 161.58 | 605.6 | 732.3
0.91 | 0.045661 | 163.19 | 606.6 | 732.9
0.92 | 0.046956 | 164.47 | 607.8 | 733.1
0.93 | 0.04816 | 165.93 | 608.7 | 733.5
0.94 | 0.049628 | 167.41 | 609.9 | 733.8
0.95 | 0.050702 | 168.86 | 610.8 | 734.1
0.96 | 0.052073 | 170.36 | 612.1 | 734.3
0.97 | 0.05341 | 171.85 | 613 | 734.9
0.98 | 0.054621 | 173.36 | 614 | 735.1
0.99 | 0.056024 | 174.87 | 615 | 735.5
1 | 0.05727 | 176.39 | 616.3 | 735.5