## I-V Characteristic (mA-mm)
VDS (V) | VGS = -0.300 V | VGS = 0.100 V | VGS = 0.500 V | VGS = 0.900 V
0 | -2.5785e-05 | -0.51509 | -1.2179 | -5.494
0.01 | 0.0007463 | 7.478 | 15.706 | 12.821
0.02 | 0.0013165 | 15.088 | 32.198 | 30.488
0.03 | 0.0017495 | 21.943 | 48.617 | 48.374
0.04 | 0.0020815 | 28.362 | 65.1 | 66.3
0.05 | 0.0023397 | 34.123 | 81.41 | 83.95
0.06 | 0.0025462 | 39.381 | 97.51 | 101.54
0.07 | 0.0027345 | 44.123 | 113.73 | 118.95
0.08 | 0.0028871 | 48.303 | 129.54 | 136.47
0.09 | 0.0030354 | 52.012 | 145.18 | 153.56
0.1 | 0.0031641 | 55.314 | 160.5 | 170.52
0.11 | 0.0032964 | 58.19 | 175.87 | 187.47
0.12 | 0.0034251 | 60.81 | 191.05 | 204.37
0.13 | 0.0035326 | 63.11 | 205.67 | 220.79
0.14 | 0.0036669 | 65.24 | 220.05 | 237.07
0.15 | 0.0037911 | 67.1 | 234.38 | 253.28
0.16 | 0.0039163 | 68.78 | 248.08 | 269.11
0.17 | 0.0040563 | 70.35 | 261.94 | 285.02
0.18 | 0.0041828 | 71.72 | 275.02 | 300.26
0.19 | 0.0043316 | 73.09 | 288.08 | 315.61
0.2 | 0.0044566 | 74.39 | 300.75 | 330.63
0.21 | 0.0045991 | 75.57 | 312.92 | 345.07
0.22 | 0.0047486 | 76.85 | 324.91 | 359.88
0.23 | 0.0048896 | 77.98 | 336.49 | 374.06
0.24 | 0.0050633 | 79.32 | 347.61 | 387.95
0.25 | 0.0052012 | 80.66 | 358.38 | 401.68
0.26 | 0.0053744 | 81.95 | 368.84 | 415.1
0.27 | 0.0055325 | 83.41 | 378.85 | 428.33
0.28 | 0.005654 | 84.81 | 388.45 | 441.09
0.29 | 0.005845 | 86.13 | 397.7 | 453.65
0.3 | 0.006024 | 87.41 | 406.58 | 465.84
0.31 | 0.006193 | 88.66 | 415.27 | 478.11
0.32 | 0.006399 | 89.72 | 423.32 | 489.61
0.33 | 0.006607 | 91.04 | 431.23 | 501.06
0.34 | 0.006826 | 92.14 | 438.74 | 512.1
0.35 | 0.007016 | 93.36 | 445.88 | 522.73
0.36 | 0.007251 | 94.48 | 452.76 | 533.45
0.37 | 0.007461 | 95.47 | 459.28 | 543.48
0.38 | 0.007664 | 96.65 | 465.47 | 553.25
0.39 | 0.007893 | 97.68 | 471.41 | 562.71
0.4 | 0.008148 | 98.84 | 477.09 | 572
0.41 | 0.008398 | 99.95 | 482.46 | 580.6
0.42 | 0.008664 | 100.82 | 487.62 | 589.4
0.43 | 0.008934 | 102.04 | 492.53 | 597.6
0.44 | 0.009202 | 103.08 | 497.28 | 605.4
0.45 | 0.009514 | 104.22 | 501.77 | 612.7
0.46 | 0.009812 | 105.19 | 506.14 | 620
0.47 | 0.010156 | 106.37 | 510.29 | 627.3
0.48 | 0.010488 | 107.43 | 514.32 | 633.9
0.49 | 0.01084 | 108.45 | 518.2 | 640.1
0.5 | 0.011261 | 109.65 | 521.91 | 646.1
0.51 | 0.011694 | 110.68 | 525.58 | 651.7
0.52 | 0.01217 | 111.9 | 529.14 | 657.4
0.53 | 0.012536 | 113.08 | 532.53 | 662.7
0.54 | 0.013017 | 114.17 | 535.88 | 667.6
0.55 | 0.013546 | 115.43 | 539 | 672.5
0.56 | 0.014045 | 116.47 | 542.18 | 677
0.57 | 0.014614 | 117.71 | 545.23 | 681.1
0.58 | 0.015122 | 118.88 | 548.2 | 685
0.59 | 0.015726 | 120.12 | 551.05 | 688.8
0.6 | 0.016285 | 121.3 | 553.85 | 692.4
0.61 | 0.016907 | 122.53 | 556.55 | 695.8
0.62 | 0.017583 | 123.74 | 559.15 | 699
0.63 | 0.018273 | 125.03 | 561.67 | 701.6
0.64 | 0.018932 | 126.31 | 564.08 | 704.4
0.65 | 0.019593 | 127.33 | 566.48 | 706.8
0.66 | 0.020316 | 128.7 | 568.78 | 709.3
0.67 | 0.020941 | 129.98 | 570.7 | 711.2
0.68 | 0.021723 | 131.24 | 573.2 | 713.2
0.69 | 0.02251 | 132.6 | 574.8 | 715.1
0.7 | 0.023308 | 133.69 | 576.8 | 716.4
0.71 | 0.024074 | 135.04 | 578.8 | 718.3
0.72 | 0.024896 | 136.33 | 580.6 | 719.6
0.73 | 0.025795 | 137.61 | 582.4 | 720.8
0.74 | 0.026663 | 138.96 | 584.2 | 722
0.75 | 0.027409 | 140.13 | 585.5 | 722.9
0.76 | 0.028381 | 141.5 | 587.6 | 724
0.77 | 0.029225 | 142.82 | 588.7 | 725.1
0.78 | 0.030017 | 144.06 | 590.4 | 725.8
0.79 | 0.031055 | 145.38 | 591.7 | 726.5
0.8 | 0.032118 | 146.77 | 593 | 727.4
0.81 | 0.033157 | 148.11 | 594.3 | 728.1
0.82 | 0.034001 | 149.45 | 595.8 | 728.6
0.83 | 0.035079 | 150.86 | 597 | 729.1
0.84 | 0.036153 | 152.04 | 598.2 | 729.5
0.85 | 0.037179 | 153.52 | 599.5 | 730.3
0.86 | 0.038239 | 154.95 | 600.7 | 730.7
0.87 | 0.039309 | 156.37 | 601.9 | 731.3
0.88 | 0.040448 | 157.87 | 603 | 731.5
0.89 | 0.041508 | 159.1 | 603.8 | 731.9
0.9 | 0.042726 | 160.64 | 605.1 | 732.3
0.91 | 0.043858 | 162.09 | 606.3 | 732.9
0.92 | 0.045097 | 163.56 | 607.4 | 732.9
0.93 | 0.046109 | 164.91 | 608.5 | 733.5
0.94 | 0.047439 | 166.41 | 609.5 | 733.8
0.95 | 0.048684 | 167.81 | 610.4 | 734.1
0.96 | 0.049858 | 169.24 | 611.4 | 734.5
0.97 | 0.051205 | 170.79 | 612.7 | 734.9
0.98 | 0.052532 | 172.09 | 613.5 | 734.9
0.99 | 0.05396 | 173.65 | 614.6 | 735.1
1 | 0.055126 | 175.15 | 615.5 | 735.5