## I-V Characteristic (mA-mm)
VDS (V) | VGS = -0.300 V | VGS = 0.100 V | VGS = 0.500 V | VGS = 0.900 V
0 | -2.1644e-05 | -0.5081 | -1.0398 | -5.312
0.01 | 0.0007611 | 7.574 | 15.645 | 12.649
0.02 | 0.0013343 | 15.046 | 32.326 | 30.627
0.03 | 0.0017751 | 21.973 | 48.707 | 48.747
0.04 | 0.0021117 | 28.392 | 65.44 | 66.27
0.05 | 0.0023738 | 34.252 | 81.41 | 84.35
0.06 | 0.0025903 | 39.418 | 97.92 | 101.88
0.07 | 0.0027688 | 44.176 | 114.01 | 119.35
0.08 | 0.0029345 | 48.366 | 129.71 | 136.71
0.09 | 0.0030723 | 52.1 | 145.38 | 154.04
0.1 | 0.0032069 | 55.427 | 160.96 | 171.16
0.11 | 0.0033323 | 58.3 | 176.35 | 188.06
0.12 | 0.0034626 | 60.87 | 191.22 | 204.86
0.13 | 0.0035889 | 63.28 | 206.11 | 221.39
0.14 | 0.0037142 | 65.34 | 220.56 | 237.36
0.15 | 0.0038428 | 67.24 | 234.95 | 254.07
0.16 | 0.0039702 | 68.94 | 248.74 | 269.86
0.17 | 0.004093 | 70.51 | 262.43 | 285.45
0.18 | 0.0042406 | 71.87 | 275.67 | 300.94
0.19 | 0.0043748 | 73.24 | 288.6 | 316.41
0.2 | 0.0045224 | 74.5 | 301.53 | 331.44
0.21 | 0.0046575 | 75.62 | 313.66 | 346.03
0.22 | 0.0048063 | 76.91 | 325.45 | 360.62
0.23 | 0.0049639 | 78.13 | 337.17 | 375.05
0.24 | 0.0050936 | 79.4 | 348.35 | 388.99
0.25 | 0.0052726 | 80.79 | 359.1 | 402.59
0.26 | 0.0054389 | 82.06 | 369.45 | 416.18
0.27 | 0.0055983 | 83.58 | 379.61 | 429.32
0.28 | 0.005646 | 84.9 | 389.23 | 442
0.29 | 0.005836 | 86.25 | 398.44 | 454.94
0.3 | 0.00602 | 87.61 | 407.35 | 467.09
0.31 | 0.006205 | 88.74 | 416.01 | 479.04
0.32 | 0.006419 | 90.02 | 424.08 | 490.69
0.33 | 0.006616 | 91.18 | 432 | 502.21
0.34 | 0.006837 | 92.4 | 439.62 | 513.38
0.35 | 0.007022 | 93.45 | 446.75 | 523.98
0.36 | 0.00726 | 94.6 | 453.61 | 534.51
0.37 | 0.007488 | 95.67 | 460.11 | 544.66
0.38 | 0.007723 | 96.83 | 466.36 | 554.65
0.39 | 0.00795 | 97.89 | 472.32 | 564.02
0.4 | 0.0082 | 98.91 | 478.03 | 572.8
0.41 | 0.008474 | 100.03 | 483.35 | 581.8
0.42 | 0.008682 | 101.14 | 488.54 | 590.8
0.43 | 0.008999 | 102.14 | 493.49 | 598.6
0.44 | 0.009304 | 103.34 | 498.24 | 606.7
0.45 | 0.009606 | 104.31 | 502.7 | 614.2
0.46 | 0.009881 | 105.53 | 507.02 | 621.6
0.47 | 0.010255 | 106.57 | 511.24 | 628.4
0.48 | 0.01059 | 107.69 | 515.25 | 635.1
0.49 | 0.010963 | 108.69 | 519.15 | 641.2
0.5 | 0.011379 | 109.82 | 522.91 | 647.3
0.51 | 0.011813 | 111.02 | 526.56 | 653.3
0.52 | 0.012249 | 112.12 | 530.15 | 658.7
0.53 | 0.01263 | 113.24 | 533.48 | 664.1
0.54 | 0.013151 | 114.31 | 536.78 | 669
0.55 | 0.013643 | 115.61 | 540.05 | 673.8
0.56 | 0.014207 | 116.75 | 543.21 | 678
0.57 | 0.014725 | 117.91 | 546.26 | 682.4
0.58 | 0.015236 | 119.2 | 549.14 | 686.6
0.59 | 0.015806 | 120.25 | 552.04 | 690.2
0.6 | 0.016446 | 121.56 | 554.81 | 693.6
0.61 | 0.017036 | 122.74 | 557.56 | 696.8
0.62 | 0.017754 | 124.01 | 560.02 | 700
0.63 | 0.0184 | 125.22 | 562.67 | 702.8
0.64 | 0.019042 | 126.47 | 565.1 | 705.6
0.65 | 0.019769 | 127.72 | 567.44 | 708
0.66 | 0.020545 | 128.97 | 569.75 | 710.1
0.67 | 0.021193 | 130.28 | 571.9 | 712.4
0.68 | 0.021889 | 131.32 | 573.9 | 714.4
0.69 | 0.022678 | 132.74 | 575.8 | 716.1
0.7 | 0.02349 | 134.01 | 578 | 717.6
0.71 | 0.024234 | 135.19 | 579.8 | 719.3
0.72 | 0.025127 | 136.59 | 581.6 | 720.6
0.73 | 0.025931 | 137.71 | 583.4 | 722
0.74 | 0.026782 | 139.11 | 585 | 722.9
0.75 | 0.027671 | 140.45 | 586.6 | 724.2
0.76 | 0.028573 | 141.66 | 588.2 | 725.1
0.77 | 0.029541 | 143.01 | 589.8 | 725.9
0.78 | 0.03039 | 144.22 | 591.1 | 726.9
0.79 | 0.031316 | 145.6 | 592.5 | 727.9
0.8 | 0.032271 | 146.99 | 593.8 | 728.3
0.81 | 0.033326 | 148.25 | 595.4 | 728.7
0.82 | 0.034202 | 149.5 | 596.8 | 729.5
0.83 | 0.03533 | 150.92 | 597.8 | 730.1
0.84 | 0.036382 | 152.32 | 599.2 | 730.9
0.85 | 0.037632 | 153.72 | 600.3 | 731.3
0.86 | 0.038445 | 155.14 | 601.4 | 731.8
0.87 | 0.039616 | 156.35 | 602.6 | 732
0.88 | 0.04073 | 157.95 | 603.7 | 732.5
0.89 | 0.041973 | 159.28 | 604.7 | 733.1
0.9 | 0.043015 | 160.77 | 605.8 | 733.3
0.91 | 0.044169 | 162.26 | 607.1 | 733.8
0.92 | 0.045369 | 163.51 | 607.9 | 733.9
0.93 | 0.046324 | 165.09 | 609 | 734.5
0.94 | 0.047723 | 166.47 | 610.2 | 734.9
0.95 | 0.049071 | 167.97 | 611.2 | 734.9
0.96 | 0.050354 | 169.36 | 612.2 | 735.1
0.97 | 0.05149 | 170.8 | 613.5 | 735.4
0.98 | 0.052866 | 172.32 | 614.3 | 735.6
0.99 | 0.05417 | 173.79 | 615.4 | 736.1
1 | 0.055389 | 175.23 | 616.2 | 736.3