## I-V Characteristic (mA-mm)
VDS (V) | VGS = -0.300 V | VGS = 0.100 V | VGS = 0.500 V | VGS = 0.900 V
0 | -1.7666e-05 | -0.50559 | -0.9602 | -5.228
0.01 | 0.0006881 | 7.447 | 15.768 | 12.743
0.02 | 0.0012088 | 15.033 | 32.386 | 30.693
0.03 | 0.0016019 | 21.845 | 49.005 | 48.71
0.04 | 0.0019011 | 28.166 | 65.62 | 66.7
0.05 | 0.0021385 | 33.905 | 81.92 | 84.43
0.06 | 0.00233 | 39.055 | 98.04 | 102.06
0.07 | 0.0024911 | 43.753 | 114.6 | 120.07
0.08 | 0.0026355 | 47.857 | 130.23 | 137.19
0.09 | 0.0027598 | 51.521 | 145.85 | 154.48
0.1 | 0.0028796 | 54.781 | 161.44 | 171.69
0.11 | 0.0029991 | 57.61 | 176.76 | 188.61
0.12 | 0.0031189 | 60.16 | 191.93 | 205.63
0.13 | 0.0032296 | 62.4 | 206.62 | 222.15
0.14 | 0.0033368 | 64.51 | 221.09 | 238.44
0.15 | 0.0034506 | 66.31 | 235.4 | 254.78
0.16 | 0.0035573 | 67.98 | 249.42 | 270.9
0.17 | 0.0036612 | 69.55 | 263.03 | 286.57
0.18 | 0.0037937 | 70.83 | 276.31 | 302.06
0.19 | 0.0039137 | 72.2 | 289.34 | 317.45
0.2 | 0.0040457 | 73.34 | 302.02 | 332.58
0.21 | 0.004169 | 74.53 | 314.41 | 347.53
0.22 | 0.0042979 | 75.71 | 326.19 | 361.96
0.23 | 0.0044299 | 76.9 | 337.75 | 376.29
0.24 | 0.0045537 | 78.12 | 348.9 | 390.32
0.25 | 0.0047043 | 79.42 | 359.58 | 403.88
0.26 | 0.0048503 | 80.79 | 370.09 | 417.62
0.27 | 0.0049897 | 82.12 | 380.03 | 430.8
0.28 | 0.0051549 | 83.54 | 389.64 | 443.61
0.29 | 0.0053105 | 84.86 | 398.82 | 456.25
0.3 | 0.0054902 | 86.09 | 407.67 | 468.54
0.31 | 0.0056326 | 87.49 | 416.29 | 480.66
0.32 | 0.005666 | 88.48 | 424.39 | 492.28
0.33 | 0.005865 | 89.74 | 432.21 | 503.78
0.34 | 0.006043 | 90.82 | 439.68 | 514.88
0.35 | 0.006235 | 92.02 | 446.83 | 525.73
0.36 | 0.006433 | 93.14 | 453.67 | 536.15
0.37 | 0.006632 | 94.21 | 460.1 | 546.3
0.38 | 0.006814 | 95.19 | 466.29 | 556.16
0.39 | 0.007052 | 96.39 | 472.22 | 565.51
0.4 | 0.007276 | 97.47 | 477.84 | 574.8
0.41 | 0.007508 | 98.47 | 483.17 | 583.6
0.42 | 0.007736 | 99.61 | 488.28 | 591.9
0.43 | 0.007984 | 100.62 | 493.16 | 600.2
0.44 | 0.00825 | 101.62 | 497.94 | 607.9
0.45 | 0.008495 | 102.83 | 502.35 | 615.6
0.46 | 0.008776 | 103.72 | 506.66 | 623
0.47 | 0.009084 | 104.87 | 510.85 | 629.7
0.48 | 0.009407 | 105.94 | 514.9 | 636.4
0.49 | 0.009689 | 107.09 | 518.69 | 642.6
0.5 | 0.010049 | 108.22 | 522.41 | 648.8
0.51 | 0.01041 | 109.23 | 526.07 | 654.6
0.52 | 0.010853 | 110.4 | 529.61 | 659.7
0.53 | 0.011218 | 111.53 | 533 | 665.1
0.54 | 0.011652 | 112.7 | 536.21 | 670.2
0.55 | 0.012106 | 113.76 | 539.45 | 674.8
0.56 | 0.012521 | 114.95 | 542.66 | 679.2
0.57 | 0.01301 | 116.15 | 545.63 | 683.8
0.58 | 0.013503 | 117.37 | 548.59 | 687.2
0.59 | 0.014015 | 118.51 | 551.37 | 690.9
0.6 | 0.014531 | 119.6 | 554.25 | 694.6
0.61 | 0.015117 | 120.9 | 556.91 | 697.8
0.62 | 0.015658 | 122.22 | 559.49 | 700.9
0.63 | 0.016266 | 123.34 | 562.02 | 703.7
0.64 | 0.016791 | 124.71 | 564.48 | 706.4
0.65 | 0.017466 | 125.75 | 566.81 | 708.9
0.66 | 0.018051 | 127.07 | 569.08 | 711.1
0.67 | 0.018586 | 128.37 | 571.1 | 713.2
0.68 | 0.019353 | 129.58 | 573.3 | 715
0.69 | 0.020015 | 130.8 | 575.2 | 716.5
0.7 | 0.020705 | 132.1 | 577 | 718.5
0.71 | 0.021384 | 133.32 | 579 | 719.7
0.72 | 0.022074 | 134.68 | 580.8 | 721.1
0.73 | 0.022857 | 135.91 | 582.3 | 722.1
0.74 | 0.02364 | 137.06 | 584.4 | 723.5
0.75 | 0.024399 | 138.44 | 585.8 | 724.5
0.76 | 0.025163 | 139.68 | 587.8 | 725.3
0.77 | 0.025925 | 140.98 | 588.7 | 726.3
0.78 | 0.026793 | 142.38 | 590.6 | 727.1
0.79 | 0.027687 | 143.44 | 591.8 | 727.9
0.8 | 0.028524 | 144.92 | 593 | 728.3
0.81 | 0.029459 | 146.25 | 594.6 | 729
0.82 | 0.030324 | 147.57 | 595.8 | 729.9
0.83 | 0.031189 | 148.97 | 597.2 | 730.1
0.84 | 0.032075 | 150.21 | 598.2 | 730.9
0.85 | 0.032949 | 151.66 | 599.5 | 731.1
0.86 | 0.033977 | 153 | 600.7 | 731.5
0.87 | 0.035002 | 154.36 | 601.9 | 731.9
0.88 | 0.03593 | 155.72 | 603.1 | 732.5
0.89 | 0.036923 | 157.13 | 603.9 | 733.1
0.9 | 0.037889 | 158.55 | 605.3 | 733.3
0.91 | 0.038903 | 159.99 | 606.2 | 733.5
0.92 | 0.040057 | 161.42 | 607.4 | 733.9
0.93 | 0.041076 | 162.73 | 608.5 | 734.1
0.94 | 0.042105 | 164.2 | 609.2 | 734.5
0.95 | 0.04337 | 165.66 | 610.4 | 734.7
0.96 | 0.044384 | 167.09 | 611.4 | 735.1
0.97 | 0.045517 | 168.62 | 612.7 | 735.1
0.98 | 0.046823 | 169.9 | 613.4 | 735.5
0.99 | 0.047879 | 171.49 | 614.7 | 735.7
1 | 0.0489 | 172.88 | 615.6 | 736.1