## I-V Characteristic (mA-mm)
VDS (V) | VGS = -0.300 V | VGS = 0.100 V | VGS = 0.500 V | VGS = 0.900 V
0 | -1.8095e-05 | -0.5416 | -0.8487 | -5.251
0.01 | 0.0006679 | 7.505 | 15.624 | 12.666
0.02 | 0.0011603 | 14.798 | 32.249 | 30.574
0.03 | 0.0015332 | 21.544 | 48.788 | 48.542
0.04 | 0.0018264 | 27.782 | 65.31 | 66.58
0.05 | 0.0020478 | 33.401 | 81.8 | 84.15
0.06 | 0.0022311 | 38.556 | 97.88 | 101.66
0.07 | 0.0023889 | 43.102 | 114 | 119.75
0.08 | 0.0025162 | 47.124 | 129.82 | 136.81
0.09 | 0.0026483 | 50.727 | 145.54 | 154
0.1 | 0.0027585 | 53.925 | 160.82 | 171.24
0.11 | 0.0028672 | 56.738 | 176.36 | 188.18
0.12 | 0.0029724 | 59.19 | 191.4 | 204.99
0.13 | 0.0030788 | 61.37 | 206.11 | 221.58
0.14 | 0.003186 | 63.33 | 220.43 | 237.91
0.15 | 0.0032922 | 65.2 | 234.84 | 254.11
0.16 | 0.0033994 | 66.86 | 248.92 | 270.16
0.17 | 0.003508 | 68.31 | 262.21 | 285.9
0.18 | 0.0036149 | 69.66 | 275.43 | 301.34
0.19 | 0.0037422 | 71.01 | 288.62 | 316.68
0.2 | 0.0038594 | 72.17 | 301.05 | 331.7
0.21 | 0.0039858 | 73.31 | 313.4 | 346.75
0.22 | 0.0041026 | 74.41 | 325.27 | 360.99
0.23 | 0.0042325 | 75.68 | 336.85 | 375.34
0.24 | 0.0043582 | 76.83 | 347.85 | 389.45
0.25 | 0.0044771 | 78.13 | 358.61 | 402.99
0.26 | 0.0046213 | 79.52 | 369.06 | 416.59
0.27 | 0.0047615 | 80.79 | 379.04 | 429.76
0.28 | 0.0049017 | 82.15 | 388.5 | 442.71
0.29 | 0.0050526 | 83.52 | 397.83 | 455.14
0.3 | 0.0052155 | 84.79 | 406.73 | 467.53
0.31 | 0.0053877 | 85.97 | 415.11 | 479.72
0.32 | 0.0055261 | 87.09 | 423.17 | 491.34
0.33 | 0.0056985 | 88.33 | 431.15 | 502.69
0.34 | 0.005728 | 89.39 | 438.5 | 513.84
0.35 | 0.00593 | 90.49 | 445.55 | 524.74
0.36 | 0.006111 | 91.6 | 452.38 | 535.21
0.37 | 0.006315 | 92.73 | 458.91 | 545.21
0.38 | 0.006503 | 93.8 | 465.08 | 555.03
0.39 | 0.006686 | 94.85 | 470.84 | 564.51
0.4 | 0.006939 | 96.01 | 476.52 | 573.8
0.41 | 0.007141 | 96.85 | 481.91 | 582.2
0.42 | 0.007379 | 98.12 | 486.96 | 591
0.43 | 0.007602 | 99.09 | 491.79 | 599.2
0.44 | 0.007861 | 100.18 | 496.48 | 607.2
0.45 | 0.008125 | 101.38 | 501.01 | 614.7
0.46 | 0.008384 | 102.3 | 505.26 | 621.8
0.47 | 0.008659 | 103.43 | 509.38 | 628.9
0.48 | 0.008953 | 104.5 | 513.39 | 635.5
0.49 | 0.009275 | 105.58 | 517.24 | 641.7
0.5 | 0.009591 | 106.63 | 520.95 | 647.9
0.51 | 0.009961 | 107.8 | 524.55 | 653.7
0.52 | 0.010296 | 108.89 | 528.07 | 659
0.53 | 0.010731 | 110 | 531.49 | 664.3
0.54 | 0.011066 | 111.2 | 534.75 | 669.4
0.55 | 0.011517 | 112.2 | 537.95 | 674.1
0.56 | 0.011947 | 113.48 | 541.04 | 678.1
0.57 | 0.012436 | 114.65 | 544.11 | 682.7
0.58 | 0.012888 | 115.87 | 547.02 | 686.6
0.59 | 0.013381 | 117.05 | 549.84 | 690.4
0.6 | 0.013896 | 118.15 | 552.57 | 693.8
0.61 | 0.014358 | 119.44 | 555.29 | 696.9
0.62 | 0.01491 | 120.66 | 557.94 | 700
0.63 | 0.015516 | 121.86 | 560.36 | 702.8
0.64 | 0.016146 | 123.07 | 562.85 | 705.7
0.65 | 0.016667 | 124.28 | 565.15 | 708
0.66 | 0.017256 | 125.55 | 567.42 | 710.1
0.67 | 0.017835 | 126.83 | 569.65 | 712.5
0.68 | 0.018459 | 128.06 | 571.6 | 714.2
0.69 | 0.019048 | 129.21 | 573.7 | 716
0.7 | 0.01978 | 130.47 | 575.2 | 717.3
0.71 | 0.0205 | 131.8 | 577.4 | 718.8
0.72 | 0.021073 | 133.04 | 579.4 | 720.4
0.73 | 0.0218 | 134.4 | 581.2 | 721.7
0.74 | 0.022561 | 135.48 | 582.3 | 722.6
0.75 | 0.023351 | 136.79 | 584.4 | 723.6
0.76 | 0.024078 | 138.13 | 585.5 | 724.7
0.77 | 0.024919 | 139.43 | 587.4 | 725.5
0.78 | 0.025697 | 140.74 | 588.9 | 726.5
0.79 | 0.026331 | 141.9 | 590.1 | 727.1
0.8 | 0.027208 | 143.34 | 591.4 | 727.7
0.81 | 0.028167 | 144.62 | 592.8 | 728.3
0.82 | 0.02893 | 145.99 | 594 | 728.7
0.83 | 0.029648 | 147.17 | 595.1 | 729.2
0.84 | 0.030588 | 148.61 | 596.5 | 729.9
0.85 | 0.031622 | 150 | 597.8 | 730.3
0.86 | 0.032502 | 151.34 | 598.9 | 730.9
0.87 | 0.033444 | 152.76 | 600.2 | 731.5
0.88 | 0.034325 | 154 | 601.1 | 731.5
0.89 | 0.035235 | 155.43 | 602.2 | 732.1
0.9 | 0.036162 | 156.87 | 603.4 | 732.3
0.91 | 0.037272 | 158.25 | 604.4 | 732.9
0.92 | 0.038336 | 159.79 | 605.7 | 733.1
0.93 | 0.03938 | 161.05 | 606.7 | 733.5
0.94 | 0.04032 | 162.54 | 607.6 | 733.5
0.95 | 0.041419 | 164.01 | 608.6 | 733.9
0.96 | 0.042435 | 165.45 | 609.7 | 734.3
0.97 | 0.043455 | 166.77 | 610.6 | 734.3
0.98 | 0.044642 | 168.19 | 611.6 | 734.9
0.99 | 0.045807 | 169.7 | 612.6 | 735.1
1 | 0.046912 | 171.14 | 613.6 | 735.2