## I-V Characteristic (mA-mm)
VDS (V) | VGS = -0.300 V | VGS = 0.100 V | VGS = 0.500 V | VGS = 0.900 V
0 | -1.5531e-05 | -0.51388 | -1.1612 | -5.29
0.01 | 0.0006798 | 7.411 | 15.768 | 12.612
0.02 | 0.0011877 | 14.857 | 32.257 | 30.601
0.03 | 0.0015732 | 21.656 | 48.735 | 48.473
0.04 | 0.0018716 | 27.937 | 65.33 | 66.42
0.05 | 0.0021001 | 33.61 | 81.55 | 84.09
0.06 | 0.0022888 | 38.775 | 97.79 | 101.72
0.07 | 0.0024496 | 43.386 | 113.88 | 119.52
0.08 | 0.0025893 | 47.442 | 129.77 | 136.71
0.09 | 0.0027095 | 51.072 | 145.34 | 153.92
0.1 | 0.0028351 | 54.312 | 160.75 | 170.96
0.11 | 0.0029401 | 57.12 | 176.13 | 187.8
0.12 | 0.0030573 | 59.62 | 191.26 | 204.92
0.13 | 0.0031607 | 61.89 | 205.89 | 221.27
0.14 | 0.0032725 | 63.83 | 220.36 | 237.5
0.15 | 0.0033868 | 65.68 | 234.6 | 253.83
0.16 | 0.0034857 | 67.32 | 248.36 | 269.65
0.17 | 0.0036019 | 68.79 | 262.21 | 285.49
0.18 | 0.003716 | 70.2 | 275.31 | 300.82
0.19 | 0.0038389 | 71.49 | 288.3 | 316.22
0.2 | 0.0039576 | 72.65 | 300.94 | 331.22
0.21 | 0.0040884 | 73.86 | 313.1 | 346.13
0.22 | 0.0042205 | 75 | 325.04 | 360.53
0.23 | 0.0043456 | 76.07 | 336.57 | 374.89
0.24 | 0.0044793 | 77.4 | 347.66 | 388.8
0.25 | 0.0046173 | 78.65 | 358.38 | 402.4
0.26 | 0.0047481 | 80.02 | 368.79 | 416.06
0.27 | 0.0049112 | 81.46 | 378.84 | 429.19
0.28 | 0.0050577 | 82.63 | 388.41 | 441.92
0.29 | 0.0052191 | 84.06 | 397.56 | 454.53
0.3 | 0.005373 | 85.33 | 406.4 | 466.68
0.31 | 0.0055383 | 86.53 | 415.04 | 478.93
0.32 | 0.005661 | 87.82 | 423.05 | 490.37
0.33 | 0.005839 | 88.83 | 430.89 | 501.87
0.34 | 0.005997 | 90.04 | 438.35 | 512.9
0.35 | 0.0062 | 91.12 | 445.42 | 523.71
0.36 | 0.00639 | 92.26 | 452.28 | 534.18
0.37 | 0.006598 | 93.33 | 458.68 | 544.27
0.38 | 0.00678 | 94.39 | 464.86 | 554.05
0.39 | 0.006986 | 95.52 | 470.74 | 563.52
0.4 | 0.007228 | 96.55 | 476.35 | 572.5
0.41 | 0.007417 | 97.59 | 481.69 | 581
0.42 | 0.007675 | 98.59 | 486.77 | 590
0.43 | 0.007906 | 99.7 | 491.67 | 597.8
0.44 | 0.008168 | 100.78 | 496.41 | 605.8
0.45 | 0.008416 | 101.79 | 500.8 | 613.4
0.46 | 0.008689 | 102.9 | 505.09 | 620.6
0.47 | 0.008983 | 103.86 | 509.21 | 627.7
0.48 | 0.009292 | 105 | 513.27 | 634.1
0.49 | 0.009598 | 106.07 | 517.04 | 640.5
0.5 | 0.009935 | 107.19 | 520.69 | 646.2
0.51 | 0.010306 | 108.29 | 524.32 | 652.1
0.52 | 0.010655 | 109.37 | 527.86 | 657.8
0.53 | 0.011081 | 110.54 | 531.17 | 662.8
0.54 | 0.011509 | 111.7 | 534.52 | 667.7
0.55 | 0.011943 | 112.84 | 537.59 | 672.5
0.56 | 0.01236 | 113.87 | 540.76 | 677
0.57 | 0.012809 | 115.09 | 543.74 | 681.1
0.58 | 0.013339 | 116.27 | 546.68 | 684.8
0.59 | 0.01384 | 117.47 | 549.44 | 688.6
0.6 | 0.014332 | 118.79 | 552.29 | 692
0.61 | 0.014901 | 119.77 | 554.9 | 695.5
0.62 | 0.015473 | 121.06 | 557.5 | 698.4
0.63 | 0.015978 | 122.3 | 560 | 701.2
0.64 | 0.016626 | 123.5 | 562.34 | 703.7
0.65 | 0.017218 | 124.78 | 564.73 | 706.4
0.66 | 0.017782 | 125.93 | 566.97 | 708.5
0.67 | 0.018435 | 127.27 | 569.17 | 710.4
0.68 | 0.019093 | 128.49 | 571.1 | 712.4
0.69 | 0.019754 | 129.7 | 572.8 | 714.1
0.7 | 0.020438 | 130.84 | 575.2 | 716
0.71 | 0.021134 | 132.22 | 576.6 | 717.2
0.72 | 0.021835 | 133.51 | 578.6 | 718.7
0.73 | 0.022635 | 134.75 | 580.5 | 719.7
0.74 | 0.023291 | 136.01 | 582.1 | 720.8
0.75 | 0.024115 | 137.09 | 584 | 722
0.76 | 0.024853 | 138.48 | 585.3 | 722.8
0.77 | 0.02571 | 139.76 | 586.6 | 724
0.78 | 0.026428 | 141.12 | 588.2 | 724.7
0.79 | 0.027264 | 142.38 | 589.8 | 725.1
0.8 | 0.028235 | 143.62 | 591 | 726.1
0.81 | 0.028914 | 145.03 | 592.6 | 726.7
0.82 | 0.029903 | 146.29 | 593.6 | 727.1
0.83 | 0.030808 | 147.71 | 595 | 727.7
0.84 | 0.031722 | 148.91 | 596.2 | 728.3
0.85 | 0.032568 | 150.33 | 597.4 | 728.7
0.86 | 0.033649 | 151.72 | 598.6 | 728.8
0.87 | 0.034443 | 153.04 | 599.6 | 729.7
0.88 | 0.035522 | 154.44 | 600.8 | 729.9
0.89 | 0.036448 | 155.7 | 601.9 | 730.3
0.9 | 0.037483 | 157.13 | 602.7 | 730.4
0.91 | 0.038501 | 158.63 | 604.2 | 731.3
0.92 | 0.039442 | 159.95 | 605.1 | 731.3
0.93 | 0.040658 | 161.5 | 606 | 731.5
0.94 | 0.041745 | 162.73 | 607.1 | 731.9
0.95 | 0.043033 | 164.29 | 608.3 | 732.2
0.96 | 0.04381 | 165.74 | 609.3 | 732.5
0.97 | 0.045081 | 167.22 | 610.2 | 732.9
0.98 | 0.046213 | 168.58 | 611.1 | 733.1
0.99 | 0.047162 | 169.98 | 612.2 | 733.4
1 | 0.048532 | 171.49 | 613 | 733.5