## I-V Characteristic (mA-mm)
VDS (V) | VGS = -0.300 V | VGS = 0.100 V | VGS = 0.500 V | VGS = 0.900 V
0 | -1.8623e-05 | -0.5433 | -0.8895 | -5.229
0.01 | 0.0006715 | 7.541 | 15.743 | 12.675
0.02 | 0.0011698 | 14.803 | 32.372 | 30.727
0.03 | 0.0015454 | 21.63 | 48.992 | 48.695
0.04 | 0.0018386 | 27.964 | 65.54 | 66.62
0.05 | 0.0020627 | 33.579 | 81.98 | 84.47
0.06 | 0.0022501 | 38.763 | 97.88 | 102.16
0.07 | 0.0024078 | 43.409 | 114.49 | 119.99
0.08 | 0.0025348 | 47.482 | 130.21 | 137.24
0.09 | 0.0026621 | 51.114 | 145.79 | 154.59
0.1 | 0.0027735 | 54.376 | 161.28 | 171.6
0.11 | 0.0028868 | 57.19 | 176.75 | 188.48
0.12 | 0.0029935 | 59.72 | 191.9 | 205.81
0.13 | 0.0031003 | 61.99 | 206.45 | 222.16
0.14 | 0.0032076 | 63.99 | 220.96 | 238.39
0.15 | 0.0033034 | 65.86 | 235.38 | 254.85
0.16 | 0.0034163 | 67.52 | 249.29 | 270.83
0.17 | 0.0035288 | 69.06 | 262.81 | 286.56
0.18 | 0.0036282 | 70.37 | 276.16 | 302
0.19 | 0.0037513 | 71.65 | 289.23 | 317.51
0.2 | 0.003863 | 72.93 | 301.67 | 332.58
0.21 | 0.003991 | 74.09 | 314.2 | 347.48
0.22 | 0.0041065 | 75.28 | 326.02 | 361.9
0.23 | 0.0042341 | 76.32 | 337.5 | 376.41
0.24 | 0.0043593 | 77.6 | 348.67 | 390.25
0.25 | 0.0044835 | 78.87 | 359.41 | 403.89
0.26 | 0.0046382 | 80.15 | 369.83 | 417.77
0.27 | 0.004776 | 81.49 | 379.75 | 430.86
0.28 | 0.0049055 | 82.82 | 389.41 | 443.62
0.29 | 0.0050571 | 84.06 | 398.69 | 456.39
0.3 | 0.0052032 | 85.43 | 407.45 | 468.54
0.31 | 0.0053739 | 86.55 | 416.01 | 480.75
0.32 | 0.0055049 | 87.67 | 424.17 | 492.32
0.33 | 0.0056618 | 88.89 | 432.07 | 503.93
0.34 | 0.005722 | 89.98 | 439.44 | 514.93
0.35 | 0.005899 | 91.06 | 446.58 | 525.74
0.36 | 0.006085 | 92.26 | 453.53 | 536.26
0.37 | 0.006273 | 93.16 | 459.96 | 546.47
0.38 | 0.006464 | 94.28 | 466.05 | 556.22
0.39 | 0.006656 | 95.31 | 471.92 | 565.67
0.4 | 0.006885 | 96.45 | 477.66 | 574.8
0.41 | 0.007098 | 97.57 | 483.03 | 584
0.42 | 0.007324 | 98.48 | 488.07 | 592.4
0.43 | 0.007532 | 99.63 | 492.96 | 600.5
0.44 | 0.007788 | 100.63 | 497.7 | 608.3
0.45 | 0.008031 | 101.74 | 502.18 | 615.8
0.46 | 0.008288 | 102.68 | 506.47 | 623.1
0.47 | 0.008563 | 103.77 | 510.59 | 630
0.48 | 0.008863 | 104.89 | 514.6 | 636.5
0.49 | 0.009158 | 105.99 | 518.46 | 642.9
0.5 | 0.009462 | 107.03 | 522.16 | 648.9
0.51 | 0.009837 | 108.05 | 525.75 | 654.7
0.52 | 0.010199 | 109.24 | 529.26 | 660.1
0.53 | 0.01061 | 110.36 | 532.76 | 665.3
0.54 | 0.010971 | 111.5 | 535.89 | 670.4
0.55 | 0.011378 | 112.78 | 539.13 | 674.8
0.56 | 0.011832 | 113.72 | 542.27 | 679.5
0.57 | 0.012245 | 114.96 | 545.3 | 683.8
0.58 | 0.012732 | 116.15 | 548.22 | 687.5
0.59 | 0.013221 | 117.37 | 551.05 | 690.9
0.6 | 0.013696 | 118.47 | 553.78 | 694.8
0.61 | 0.014144 | 119.69 | 556.5 | 698
0.62 | 0.014692 | 120.88 | 559.05 | 701
0.63 | 0.015197 | 122.16 | 561.53 | 703.8
0.64 | 0.01579 | 123.4 | 563.98 | 706.5
0.65 | 0.016377 | 124.39 | 566.34 | 708.9
0.66 | 0.016969 | 125.77 | 568.61 | 711.2
0.67 | 0.017532 | 126.99 | 570.7 | 713.2
0.68 | 0.018137 | 128.27 | 572.7 | 714.9
0.69 | 0.018846 | 129.58 | 574.8 | 716.5
0.7 | 0.019398 | 130.6 | 576.6 | 718.3
0.71 | 0.020091 | 131.99 | 578.6 | 719.6
0.72 | 0.020721 | 133.24 | 580.4 | 721
0.73 | 0.021449 | 134.51 | 581.9 | 722.1
0.74 | 0.022099 | 135.79 | 584 | 723.2
0.75 | 0.022834 | 136.93 | 585.1 | 724.5
0.76 | 0.02361 | 138.23 | 586.6 | 725.3
0.77 | 0.02442 | 139.61 | 588.4 | 725.9
0.78 | 0.025101 | 140.82 | 589.8 | 726.9
0.79 | 0.025788 | 142.1 | 591 | 727.5
0.8 | 0.026721 | 143.46 | 592.6 | 728.1
0.81 | 0.027441 | 144.72 | 593.8 | 728.8
0.82 | 0.028383 | 146.05 | 595.2 | 729.3
0.83 | 0.029046 | 147.49 | 596.5 | 729.8
0.84 | 0.030031 | 148.59 | 597.8 | 730.3
0.85 | 0.030832 | 150.08 | 599 | 731.1
0.86 | 0.031776 | 151.42 | 599.9 | 731.5
0.87 | 0.032628 | 152.77 | 601 | 731.5
0.88 | 0.033608 | 154.26 | 602.2 | 732.1
0.89 | 0.034527 | 155.46 | 603.5 | 732.5
0.9 | 0.035332 | 156.95 | 604.2 | 732.9
0.91 | 0.036475 | 158.41 | 605.4 | 733.1
0.92 | 0.037451 | 159.78 | 606.5 | 733.5
0.93 | 0.038482 | 161.16 | 607.5 | 733.8
0.94 | 0.039419 | 162.58 | 608.6 | 734.1
0.95 | 0.040488 | 164.01 | 609.9 | 734.3
0.96 | 0.041492 | 165.41 | 610.6 | 734.7
0.97 | 0.042294 | 166.86 | 611.6 | 734.9
0.98 | 0.043518 | 168.12 | 612.6 | 735.1
0.99 | 0.044633 | 169.7 | 613.8 | 735.3
1 | 0.045743 | 171.1 | 614.7 | 735.5