## I-V Characteristic (mA-mm)
VDS (V) | VGS = -0.300 V | VGS = 0.100 V | VGS = 0.500 V | VGS = 0.900 V
0 | -1.8641e-05 | -0.5384 | -1.1041 | -5.588
0.01 | 0.0006619 | 7.549 | 15.969 | 12.995
0.02 | 0.0011663 | 14.853 | 32.447 | 30.749
0.03 | 0.00154 | 21.707 | 49.017 | 48.685
0.04 | 0.0018358 | 28.018 | 65.74 | 66.8
0.05 | 0.002056 | 33.635 | 82.08 | 84.51
0.06 | 0.0022473 | 38.825 | 98.23 | 102.38
0.07 | 0.0023977 | 43.453 | 114.3 | 119.94
0.08 | 0.0025325 | 47.521 | 130.62 | 137.55
0.09 | 0.0026564 | 51.129 | 146.07 | 154.69
0.1 | 0.0027691 | 54.372 | 161.46 | 171.89
0.11 | 0.0028846 | 57.16 | 177.15 | 189.01
0.12 | 0.0029857 | 59.72 | 192.08 | 205.67
0.13 | 0.0030924 | 61.95 | 206.84 | 222.59
0.14 | 0.0031949 | 63.95 | 221.31 | 238.89
0.15 | 0.0032977 | 65.78 | 235.78 | 255.05
0.16 | 0.0034141 | 67.46 | 249.64 | 271.09
0.17 | 0.003521 | 68.92 | 263.37 | 287.15
0.18 | 0.0036357 | 70.21 | 276.62 | 302.47
0.19 | 0.0037508 | 71.63 | 289.74 | 317.88
0.2 | 0.0038621 | 72.81 | 302.22 | 333.13
0.21 | 0.0039843 | 74.02 | 314.48 | 347.78
0.22 | 0.0040971 | 75.2 | 326.65 | 362.56
0.23 | 0.004228 | 76.32 | 338.07 | 376.89
0.24 | 0.004361 | 77.57 | 349.18 | 390.86
0.25 | 0.0044817 | 78.81 | 360.03 | 404.54
0.26 | 0.00463 | 80.13 | 370.27 | 417.94
0.27 | 0.0047643 | 81.51 | 380.38 | 431.49
0.28 | 0.0049184 | 82.82 | 390.02 | 444.13
0.29 | 0.0050469 | 84.22 | 399.24 | 456.76
0.3 | 0.0051984 | 85.49 | 407.99 | 469.21
0.31 | 0.0053605 | 86.71 | 416.67 | 481.4
0.32 | 0.0054938 | 87.84 | 424.78 | 492.89
0.33 | 0.0056859 | 89.06 | 432.65 | 504.46
0.34 | 0.005716 | 90.09 | 440.02 | 515.6
0.35 | 0.005918 | 91.28 | 447.15 | 526.35
0.36 | 0.006096 | 92.36 | 454.12 | 536.94
0.37 | 0.006294 | 93.33 | 460.58 | 547.05
0.38 | 0.00649 | 94.5 | 466.7 | 556.89
0.39 | 0.006677 | 95.56 | 472.57 | 566.39
0.4 | 0.006897 | 96.63 | 478.29 | 575.4
0.41 | 0.007119 | 97.75 | 483.65 | 584.4
0.42 | 0.007362 | 98.68 | 488.68 | 592.8
0.43 | 0.007553 | 99.87 | 493.6 | 601
0.44 | 0.007829 | 100.92 | 498.37 | 608.8
0.45 | 0.008081 | 101.94 | 502.79 | 616.6
0.46 | 0.008372 | 102.9 | 507.1 | 623.8
0.47 | 0.008636 | 104.03 | 511.22 | 630.2
0.48 | 0.008913 | 105.1 | 515.3 | 637.1
0.49 | 0.009249 | 106.25 | 519.12 | 643.5
0.5 | 0.009534 | 107.37 | 522.82 | 649.5
0.51 | 0.009908 | 108.37 | 526.36 | 655.3
0.52 | 0.010272 | 109.52 | 529.94 | 660.8
0.53 | 0.010669 | 110.75 | 533.36 | 665.7
0.54 | 0.011045 | 111.81 | 536.7 | 670.9
0.55 | 0.011485 | 113.11 | 539.75 | 675.4
0.56 | 0.011935 | 114 | 542.97 | 679.8
0.57 | 0.012377 | 115.31 | 545.98 | 684
0.58 | 0.012876 | 116.51 | 548.9 | 688.2
0.59 | 0.013315 | 117.65 | 551.71 | 691.6
0.6 | 0.013875 | 118.87 | 554.45 | 695.2
0.61 | 0.014295 | 120.03 | 557.15 | 698.4
0.62 | 0.014883 | 121.28 | 559.81 | 701.6
0.63 | 0.015416 | 122.5 | 562.25 | 704.4
0.64 | 0.016009 | 123.81 | 564.64 | 706.8
0.65 | 0.016523 | 124.83 | 567.02 | 709.2
0.66 | 0.017161 | 126.21 | 569.26 | 711.4
0.67 | 0.017741 | 127.45 | 571.2 | 713.6
0.68 | 0.018375 | 128.69 | 573.5 | 715.7
0.69 | 0.019034 | 130.05 | 575.1 | 717.2
0.7 | 0.019662 | 131.1 | 577.6 | 718.8
0.71 | 0.020353 | 132.4 | 579.2 | 720.3
0.72 | 0.020929 | 133.74 | 581.2 | 721.6
0.73 | 0.02173 | 134.93 | 582.8 | 722.8
0.74 | 0.022413 | 136.31 | 584.2 | 724
0.75 | 0.023179 | 137.42 | 586.2 | 724.9
0.76 | 0.02387 | 138.72 | 587.8 | 725.8
0.77 | 0.024635 | 140.05 | 589 | 726.5
0.78 | 0.025412 | 141.32 | 590.8 | 727.4
0.79 | 0.0261 | 142.55 | 591.8 | 728.1
0.8 | 0.027046 | 143.9 | 593.3 | 728.7
0.81 | 0.02783 | 145.21 | 594.6 | 729.5
0.82 | 0.028711 | 146.57 | 596 | 729.9
0.83 | 0.029464 | 147.91 | 597.2 | 730.3
0.84 | 0.030314 | 149.13 | 598.4 | 731.1
0.85 | 0.031277 | 150.54 | 599.4 | 731.4
0.86 | 0.032114 | 151.88 | 600.6 | 731.9
0.87 | 0.033111 | 153.3 | 602.1 | 732.1
0.88 | 0.033936 | 154.75 | 603.1 | 732.9
0.89 | 0.035032 | 156.01 | 604.2 | 733.1
0.9 | 0.035704 | 157.61 | 605.1 | 733.5
0.91 | 0.03684 | 158.88 | 606.2 | 733.8
0.92 | 0.037886 | 160.36 | 607.4 | 734.1
0.93 | 0.039079 | 161.66 | 608.4 | 734.5
0.94 | 0.039856 | 163.05 | 609.5 | 734.9
0.95 | 0.040837 | 164.55 | 610.4 | 734.9
0.96 | 0.042008 | 165.93 | 611.5 | 735.1
0.97 | 0.042984 | 167.41 | 612.2 | 735.5
0.98 | 0.044034 | 168.64 | 613.5 | 735.7
0.99 | 0.045296 | 170.2 | 614.2 | 735.9
1 | 0.046376 | 171.64 | 615.5 | 736.3