## I-V Characteristic (mA-mm)
VDS (V) | VGS = -0.300 V | VGS = 0.100 V | VGS = 0.500 V | VGS = 0.900 V
0 | -1.0943e-05 | -0.5028 | -1.0311 | -5.587
0.01 | 0.0006211 | 7.409 | 15.756 | 12.434
0.02 | 0.0010817 | 14.695 | 32.599 | 30.878
0.03 | 0.001428 | 21.558 | 49.183 | 48.665
0.04 | 0.001698 | 27.764 | 65.94 | 67.23
0.05 | 0.0019035 | 33.34 | 82.24 | 84.83
0.06 | 0.0020684 | 38.424 | 98.56 | 102.48
0.07 | 0.0022165 | 43.01 | 114.72 | 120.46
0.08 | 0.0023427 | 47.023 | 130.68 | 137.81
0.09 | 0.0024462 | 50.591 | 146.61 | 155.23
0.1 | 0.0025573 | 53.756 | 162.15 | 172.41
0.11 | 0.0026586 | 56.574 | 177.43 | 189.65
0.12 | 0.0027617 | 58.94 | 192.66 | 206.47
0.13 | 0.002849 | 61.16 | 207.71 | 223.31
0.14 | 0.0029422 | 63.09 | 221.94 | 239.83
0.15 | 0.0030397 | 64.92 | 236.33 | 256.19
0.16 | 0.0031281 | 66.52 | 250.4 | 272.11
0.17 | 0.0032398 | 68 | 263.81 | 288
0.18 | 0.0033273 | 69.39 | 277.31 | 303.93
0.19 | 0.003431 | 70.55 | 290.37 | 319.16
0.2 | 0.0035382 | 71.8 | 303.08 | 334.29
0.21 | 0.0036464 | 72.93 | 315.27 | 349.33
0.22 | 0.0037605 | 74.11 | 327.13 | 363.69
0.23 | 0.0038637 | 75.24 | 338.92 | 378.44
0.24 | 0.0039801 | 76.4 | 349.94 | 392.46
0.25 | 0.004106 | 77.71 | 360.68 | 406.33
0.26 | 0.0042154 | 79.04 | 371.18 | 419.74
0.27 | 0.0043623 | 80.31 | 381.29 | 433.22
0.28 | 0.0044957 | 81.62 | 390.71 | 446.28
0.29 | 0.0046326 | 82.94 | 400.02 | 458.89
0.3 | 0.0047715 | 84.23 | 408.88 | 471.19
0.31 | 0.0049078 | 85.39 | 417.4 | 483.53
0.32 | 0.0050577 | 86.59 | 425.56 | 495.4
0.33 | 0.0051787 | 87.57 | 433.39 | 506.79
0.34 | 0.0053522 | 88.81 | 440.88 | 517.92
0.35 | 0.0055058 | 89.81 | 447.96 | 528.81
0.36 | 0.0056704 | 90.98 | 454.75 | 539.36
0.37 | 0.005694 | 92.14 | 461.28 | 549.76
0.38 | 0.005892 | 93 | 467.51 | 559.39
0.39 | 0.006077 | 94.13 | 473.35 | 568.98
0.4 | 0.006281 | 95.21 | 478.96 | 578.2
0.41 | 0.006486 | 96.17 | 484.34 | 587.2
0.42 | 0.006678 | 97.31 | 489.5 | 595.7
0.43 | 0.006896 | 98.3 | 494.41 | 603.8
0.44 | 0.007101 | 99.44 | 499.08 | 611.9
0.45 | 0.00734 | 100.44 | 503.53 | 619.5
0.46 | 0.007583 | 101.46 | 507.82 | 626.5
0.47 | 0.007861 | 102.4 | 511.97 | 633.4
0.48 | 0.008102 | 103.54 | 515.96 | 640.5
0.49 | 0.008421 | 104.62 | 519.81 | 646.7
0.5 | 0.008704 | 105.69 | 523.63 | 652.6
0.51 | 0.009003 | 106.89 | 527.12 | 658.5
0.52 | 0.009359 | 107.83 | 530.65 | 664.2
0.53 | 0.0097 | 109.01 | 534.01 | 669.2
0.54 | 0.010089 | 110.19 | 537.32 | 674.2
0.55 | 0.010403 | 111.24 | 540.52 | 678.8
0.56 | 0.010827 | 112.54 | 543.56 | 683.4
0.57 | 0.011221 | 113.48 | 546.58 | 687.3
0.58 | 0.011656 | 114.76 | 549.5 | 691.2
0.59 | 0.012043 | 115.89 | 552.35 | 695.2
0.6 | 0.012513 | 117.11 | 555.03 | 698.7
0.61 | 0.012983 | 118.25 | 557.74 | 701.8
0.62 | 0.013443 | 119.47 | 560.28 | 704.8
0.63 | 0.013976 | 120.62 | 562.82 | 707.7
0.64 | 0.014524 | 121.9 | 565.3 | 710.4
0.65 | 0.015033 | 123.11 | 567.46 | 712.5
0.66 | 0.0155 | 124.23 | 569.72 | 714.9
0.67 | 0.016114 | 125.49 | 571.6 | 716.9
0.68 | 0.016651 | 126.75 | 573.9 | 718.7
0.69 | 0.017207 | 127.97 | 575.8 | 720.4
0.7 | 0.01777 | 129.29 | 577.8 | 722
0.71 | 0.01844 | 130.37 | 579.8 | 723.3
0.72 | 0.019071 | 131.73 | 581.2 | 724.7
0.73 | 0.019629 | 132.95 | 582.9 | 725.5
0.74 | 0.020291 | 134.16 | 584.6 | 726.7
0.75 | 0.020989 | 135.36 | 586.2 | 727.5
0.76 | 0.021746 | 136.63 | 587.8 | 728.7
0.77 | 0.022315 | 137.95 | 589.3 | 729.2
0.78 | 0.022994 | 139.23 | 590.6 | 730.2
0.79 | 0.023737 | 140.53 | 592.2 | 730.9
0.8 | 0.024507 | 141.66 | 593.6 | 731.5
0.81 | 0.025217 | 143.12 | 594.8 | 731.9
0.82 | 0.025954 | 144.36 | 596.2 | 732.5
0.83 | 0.026747 | 145.67 | 597.6 | 733
0.84 | 0.027425 | 147.09 | 598.8 | 733.3
0.85 | 0.028317 | 148.23 | 599.9 | 734.1
0.86 | 0.029196 | 149.65 | 601 | 734.5
0.87 | 0.030068 | 151.1 | 602.2 | 734.9
0.88 | 0.030824 | 152.38 | 603 | 735.1
0.89 | 0.031647 | 153.76 | 604.2 | 735.5
0.9 | 0.032529 | 155.14 | 605.2 | 735.7
0.91 | 0.033292 | 156.54 | 606.2 | 735.9
0.92 | 0.034326 | 157.99 | 607.4 | 736.3
0.93 | 0.035252 | 159.39 | 608.6 | 736.5
0.94 | 0.036132 | 160.62 | 609.4 | 736.7
0.95 | 0.037037 | 162.1 | 610.6 | 737.1
0.96 | 0.038013 | 163.53 | 611.7 | 737.1
0.97 | 0.039081 | 164.85 | 612.7 | 737.7
0.98 | 0.040131 | 166.38 | 613.6 | 737.9
0.99 | 0.041122 | 167.7 | 614.7 | 738.2
1 | 0.042061 | 169.22 | 615.6 | 738.3