## I-V Characteristic (mA-mm)
VDS (V) | VGS = -0.300 V | VGS = 0.100 V | VGS = 0.500 V | VGS = 0.900 V
0 | -1.6804e-05 | -0.5323 | -1.1173 | -5.622
0.01 | 0.000651 | 7.557 | 16.025 | 12.921
0.02 | 0.0011356 | 14.855 | 32.57 | 30.837
0.03 | 0.0014962 | 21.681 | 49.226 | 48.941
0.04 | 0.0017796 | 27.968 | 65.98 | 67.12
0.05 | 0.0019923 | 33.608 | 82.38 | 84.93
0.06 | 0.0021687 | 38.771 | 98.76 | 102.72
0.07 | 0.0023165 | 43.363 | 114.94 | 120.58
0.08 | 0.0024403 | 47.422 | 131.04 | 138.28
0.09 | 0.0025631 | 51.032 | 146.69 | 155.56
0.1 | 0.0026664 | 54.243 | 162.3 | 172.74
0.11 | 0.002783 | 57.04 | 177.75 | 189.92
0.12 | 0.0028775 | 59.58 | 192.98 | 206.62
0.13 | 0.002981 | 61.82 | 207.83 | 223.75
0.14 | 0.0030788 | 63.82 | 222.4 | 239.97
0.15 | 0.0031765 | 65.6 | 236.68 | 256.38
0.16 | 0.0032797 | 67.2 | 250.67 | 272.61
0.17 | 0.0033888 | 68.75 | 264.54 | 288.42
0.18 | 0.0034848 | 69.99 | 277.76 | 304.01
0.19 | 0.0035989 | 71.35 | 290.85 | 319.58
0.2 | 0.0037073 | 72.54 | 303.57 | 334.73
0.21 | 0.0038294 | 73.66 | 315.68 | 349.56
0.22 | 0.0039387 | 74.92 | 327.82 | 364.39
0.23 | 0.0040667 | 75.98 | 339.4 | 378.75
0.24 | 0.0041964 | 77.28 | 350.53 | 392.86
0.25 | 0.0043024 | 78.52 | 361.35 | 406.69
0.26 | 0.0044421 | 79.85 | 371.71 | 420.14
0.27 | 0.0045699 | 81.27 | 381.86 | 433.86
0.28 | 0.0047099 | 82.58 | 391.42 | 446.59
0.29 | 0.0048457 | 83.88 | 400.65 | 459.28
0.3 | 0.0050056 | 85.24 | 409.57 | 471.74
0.31 | 0.0051584 | 86.43 | 418.24 | 483.75
0.32 | 0.0052911 | 87.56 | 426.31 | 495.67
0.33 | 0.0054656 | 88.73 | 434.18 | 507.15
0.34 | 0.0056213 | 89.87 | 441.7 | 518.32
0.35 | 0.005668 | 90.96 | 448.82 | 529.14
0.36 | 0.00585 | 92.08 | 455.66 | 539.79
0.37 | 0.006043 | 92.97 | 462.19 | 549.91
0.38 | 0.006248 | 94.21 | 468.38 | 559.84
0.39 | 0.006425 | 95.23 | 474.3 | 569.35
0.4 | 0.006658 | 96.31 | 480 | 578.2
0.41 | 0.006856 | 97.41 | 485.33 | 587.6
0.42 | 0.007096 | 98.33 | 490.49 | 595.8
0.43 | 0.007295 | 99.47 | 495.38 | 604.2
0.44 | 0.007555 | 100.54 | 500.13 | 612.1
0.45 | 0.00778 | 101.62 | 504.51 | 619.6
0.46 | 0.00805 | 102.58 | 508.9 | 626.9
0.47 | 0.008333 | 103.7 | 513.03 | 633.9
0.48 | 0.008601 | 104.75 | 517.07 | 640.5
0.49 | 0.008906 | 105.89 | 520.91 | 646.9
0.5 | 0.009172 | 107.08 | 524.56 | 652.6
0.51 | 0.009555 | 107.95 | 528.22 | 658.5
0.52 | 0.009892 | 109.19 | 531.72 | 664.2
0.53 | 0.010272 | 110.29 | 535.09 | 669.1
0.54 | 0.010651 | 111.42 | 538.44 | 674.3
0.55 | 0.011048 | 112.6 | 541.51 | 678.8
0.56 | 0.011455 | 113.69 | 544.67 | 683.6
0.57 | 0.011853 | 114.88 | 547.67 | 687.6
0.58 | 0.012324 | 116.09 | 550.57 | 691.6
0.59 | 0.012819 | 117.21 | 553.35 | 695.2
0.6 | 0.013328 | 118.51 | 556.16 | 698.6
0.61 | 0.013746 | 119.59 | 558.78 | 702.1
0.62 | 0.014311 | 120.9 | 561.39 | 704.8
0.63 | 0.014852 | 122.06 | 563.88 | 707.6
0.64 | 0.015405 | 123.31 | 566.22 | 710.3
0.65 | 0.015938 | 124.37 | 568.58 | 712.7
0.66 | 0.016528 | 125.73 | 570.4 | 714.8
0.67 | 0.017094 | 126.97 | 572.7 | 716.8
0.68 | 0.017634 | 128.17 | 574.8 | 718.8
0.69 | 0.018278 | 129.62 | 577 | 720.2
0.7 | 0.01896 | 130.54 | 578.9 | 722
0.71 | 0.019605 | 131.9 | 580.8 | 723.3
0.72 | 0.020141 | 133.24 | 582.3 | 724.3
0.73 | 0.020898 | 134.36 | 584.2 | 725.8
0.74 | 0.021631 | 135.77 | 585.8 | 726.7
0.75 | 0.02234 | 136.85 | 587.4 | 727.9
0.76 | 0.023047 | 138.19 | 589 | 728.7
0.77 | 0.023731 | 139.52 | 590.4 | 729.3
0.78 | 0.024502 | 140.78 | 591.8 | 730.3
0.79 | 0.025179 | 142 | 593.6 | 730.9
0.8 | 0.026035 | 143.34 | 594.6 | 731.5
0.81 | 0.026847 | 144.65 | 595.8 | 732.2
0.82 | 0.027725 | 145.91 | 597 | 732.4
0.83 | 0.028462 | 147.29 | 598.3 | 733.1
0.84 | 0.029283 | 148.41 | 599.6 | 733.6
0.85 | 0.030206 | 149.93 | 600.7 | 734.1
0.86 | 0.030937 | 151.29 | 601.9 | 734.5
0.87 | 0.031903 | 152.72 | 603.3 | 734.9
0.88 | 0.032857 | 154.16 | 604.2 | 735.1
0.89 | 0.033811 | 155.36 | 605.4 | 735.5
0.9 | 0.034569 | 156.87 | 606.3 | 735.6
0.91 | 0.035676 | 158.31 | 607.4 | 736.1
0.92 | 0.0366 | 159.67 | 608.6 | 736.3
0.93 | 0.037624 | 161.04 | 609.5 | 736.7
0.94 | 0.038503 | 162.46 | 610.6 | 737
0.95 | 0.039488 | 163.89 | 611.8 | 737.1
0.96 | 0.040543 | 165.33 | 612.7 | 737.7
0.97 | 0.041628 | 166.81 | 613.8 | 737.9
0.98 | 0.042558 | 168.01 | 614.8 | 738.1
0.99 | 0.043725 | 169.64 | 615.7 | 738.3
1 | 0.044987 | 171.06 | 616.6 | 738.3