## I-V Characteristic (mA-mm)
VDS (V) | VGS = -0.300 V | VGS = 0.100 V | VGS = 0.500 V | VGS = 0.900 V
0 | -1.4898e-05 | -0.5121 | -1.2294 | -5.481
0.01 | 0.0006919 | 7.497 | 15.919 | 12.861
0.02 | 0.0012161 | 15.081 | 32.7 | 30.997
0.03 | 0.0016064 | 21.888 | 49.348 | 49.015
0.04 | 0.00191 | 28.287 | 66.1 | 67.31
0.05 | 0.0021405 | 34.06 | 82.53 | 85.13
0.06 | 0.0023335 | 39.248 | 99 | 102.93
0.07 | 0.0024966 | 43.95 | 115.39 | 121.1
0.08 | 0.0026373 | 48.125 | 131.26 | 138.44
0.09 | 0.0027698 | 51.78 | 147.25 | 155.83
0.1 | 0.002891 | 55.01 | 162.75 | 173.16
0.11 | 0.0030103 | 57.85 | 178.23 | 190.42
0.12 | 0.0031133 | 60.41 | 193.7 | 207.51
0.13 | 0.0032242 | 62.71 | 208.4 | 224.06
0.14 | 0.0033365 | 64.82 | 222.86 | 240.61
0.15 | 0.003438 | 66.62 | 237.33 | 257.11
0.16 | 0.0035711 | 68.34 | 251.28 | 272.88
0.17 | 0.0036801 | 69.87 | 265.18 | 289.24
0.18 | 0.0038055 | 71.15 | 278.34 | 304.62
0.19 | 0.0039225 | 72.54 | 291.57 | 320.12
0.2 | 0.0040501 | 73.84 | 304.33 | 335.32
0.21 | 0.004174 | 75.04 | 316.51 | 350.34
0.22 | 0.0042955 | 76.27 | 328.58 | 365.02
0.23 | 0.0044319 | 77.37 | 340.28 | 379.43
0.24 | 0.0045648 | 78.72 | 351.34 | 393.56
0.25 | 0.0047003 | 79.93 | 362.11 | 407.39
0.26 | 0.0048601 | 81.37 | 372.74 | 421.08
0.27 | 0.0050146 | 82.79 | 382.74 | 434.29
0.28 | 0.0051759 | 84.14 | 392.29 | 447.38
0.29 | 0.0053121 | 85.49 | 401.61 | 460.08
0.3 | 0.0054736 | 86.85 | 410.48 | 472.16
0.31 | 0.0056438 | 88.02 | 419.11 | 484.73
0.32 | 0.005672 | 89.13 | 427.22 | 496.32
0.33 | 0.005848 | 90.42 | 435.17 | 507.81
0.34 | 0.00604 | 91.54 | 442.67 | 518.94
0.35 | 0.006239 | 92.72 | 449.7 | 529.67
0.36 | 0.006415 | 93.88 | 456.63 | 540.47
0.37 | 0.006628 | 94.86 | 463.22 | 550.56
0.38 | 0.006845 | 95.95 | 469.38 | 560.3
0.39 | 0.007077 | 97.07 | 475.28 | 569.81
0.4 | 0.00729 | 98.15 | 480.99 | 578.6
0.41 | 0.007504 | 99.33 | 486.42 | 587.8
0.42 | 0.007745 | 100.34 | 491.56 | 596.2
0.43 | 0.00799 | 101.4 | 496.46 | 604.6
0.44 | 0.008257 | 102.45 | 501.16 | 612.6
0.45 | 0.00855 | 103.66 | 505.69 | 619.9
0.46 | 0.00885 | 104.59 | 510.05 | 627
0.47 | 0.009101 | 105.73 | 514.14 | 634.1
0.48 | 0.009468 | 106.77 | 518.14 | 640.9
0.49 | 0.009808 | 107.95 | 522.13 | 647.3
0.5 | 0.010177 | 109.17 | 525.74 | 653.3
0.51 | 0.01052 | 110.09 | 529.44 | 659
0.52 | 0.010938 | 111.26 | 532.87 | 664.6
0.53 | 0.011352 | 112.54 | 536.31 | 669.7
0.54 | 0.011705 | 113.6 | 539.64 | 674.8
0.55 | 0.012208 | 114.89 | 542.83 | 679.2
0.56 | 0.012659 | 115.93 | 545.91 | 683.6
0.57 | 0.013176 | 117.23 | 548.98 | 688.2
0.58 | 0.013634 | 118.35 | 551.89 | 692
0.59 | 0.014165 | 119.63 | 554.68 | 695.4
0.6 | 0.014679 | 120.74 | 557.43 | 699.3
0.61 | 0.015267 | 122 | 560.12 | 702.5
0.62 | 0.015851 | 123.23 | 562.77 | 705.3
0.63 | 0.016435 | 124.42 | 565.29 | 708
0.64 | 0.017042 | 125.71 | 567.61 | 710.6
0.65 | 0.017665 | 126.86 | 569.6 | 713.2
0.66 | 0.018277 | 128.15 | 571.9 | 715.4
0.67 | 0.018911 | 129.47 | 574.3 | 717.6
0.68 | 0.019666 | 130.72 | 575.9 | 719.2
0.69 | 0.020278 | 132.08 | 578.2 | 721.3
0.7 | 0.021024 | 133.16 | 580.2 | 722.5
0.71 | 0.021747 | 134.49 | 582.1 | 724
0.72 | 0.022383 | 135.79 | 583.8 | 725.3
0.73 | 0.023182 | 137.05 | 585.5 | 726.3
0.74 | 0.02405 | 138.38 | 587.4 | 727.7
0.75 | 0.024812 | 139.6 | 588.8 | 728.4
0.76 | 0.025445 | 140.94 | 590.6 | 729.7
0.77 | 0.02641 | 142.21 | 592 | 730.3
0.78 | 0.027279 | 143.58 | 593.4 | 731.3
0.79 | 0.028146 | 144.72 | 594.6 | 731.6
0.8 | 0.028972 | 146.13 | 596 | 732.3
0.81 | 0.029885 | 147.49 | 597.4 | 733.1
0.82 | 0.030837 | 148.74 | 599 | 733.5
0.83 | 0.031691 | 150.27 | 599.9 | 734.1
0.84 | 0.03265 | 151.44 | 601.4 | 734.5
0.85 | 0.033725 | 152.86 | 602.2 | 735.1
0.86 | 0.034695 | 154.27 | 603.6 | 735.5
0.87 | 0.035551 | 155.61 | 604.6 | 735.7
0.88 | 0.036577 | 157.11 | 605.8 | 736.3
0.89 | 0.037661 | 158.45 | 607.1 | 736.3
0.9 | 0.038819 | 159.87 | 607.9 | 736.7
0.91 | 0.03976 | 161.26 | 609 | 737.1
0.92 | 0.04084 | 162.69 | 610 | 737.7
0.93 | 0.041954 | 163.97 | 611.3 | 737.9
0.94 | 0.0428 | 165.53 | 612.2 | 738.1
0.95 | 0.044201 | 166.94 | 613.1 | 738.3
0.96 | 0.045275 | 168.44 | 614 | 738.3
0.97 | 0.046547 | 169.94 | 615.2 | 738.7
0.98 | 0.047554 | 171.17 | 616.3 | 739.3
0.99 | 0.048833 | 172.8 | 617.2 | 739.5
1 | 0.050195 | 174.19 | 618.3 | 739.7