## I-V Characteristic (mA-mm)
VDS (V) | VGS = -0.300 V | VGS = 0.100 V | VGS = 0.500 V | VGS = 0.900 V
0 | -1.5476e-05 | -0.5443 | -1.1027 | -5.435
0.01 | 0.0007376 | 7.489 | 16.083 | 13.165
0.02 | 0.0012908 | 15.141 | 32.619 | 31.061
0.03 | 0.0017063 | 21.987 | 49.307 | 49.082
0.04 | 0.0020285 | 28.375 | 66.09 | 67.21
0.05 | 0.0022832 | 34.149 | 82.5 | 85.09
0.06 | 0.0024886 | 39.354 | 98.89 | 103.01
0.07 | 0.0026727 | 44.086 | 114.97 | 120.58
0.08 | 0.0028215 | 48.245 | 131.24 | 138.37
0.09 | 0.0029615 | 51.943 | 146.87 | 155.56
0.1 | 0.0030909 | 55.226 | 162.46 | 172.8
0.11 | 0.0032089 | 58.08 | 177.99 | 190.07
0.12 | 0.0033412 | 60.67 | 193.15 | 206.82
0.13 | 0.0034587 | 63.04 | 208.05 | 223.78
0.14 | 0.0035746 | 65.08 | 222.57 | 240.13
0.15 | 0.0037058 | 66.93 | 236.98 | 256.48
0.16 | 0.0038282 | 68.68 | 251.01 | 272.61
0.17 | 0.0039607 | 70.21 | 264.82 | 288.6
0.18 | 0.0040733 | 71.59 | 278 | 304.05
0.19 | 0.0042104 | 73.01 | 291.24 | 319.58
0.2 | 0.0043499 | 74.21 | 303.95 | 334.75
0.21 | 0.0044707 | 75.48 | 316.09 | 349.54
0.22 | 0.0046266 | 76.75 | 328.28 | 364.42
0.23 | 0.0047773 | 77.92 | 339.9 | 378.75
0.24 | 0.0049235 | 79.25 | 351.01 | 392.79
0.25 | 0.0050804 | 80.57 | 361.83 | 406.6
0.26 | 0.0052398 | 81.95 | 372.19 | 419.98
0.27 | 0.0054106 | 83.43 | 382.38 | 433.6
0.28 | 0.0055604 | 84.75 | 391.96 | 446.34
0.29 | 0.005673 | 86.21 | 401.19 | 459.01
0.3 | 0.005868 | 87.47 | 410.13 | 471.42
0.31 | 0.006046 | 88.76 | 418.78 | 483.6
0.32 | 0.006225 | 89.85 | 426.86 | 495.32
0.33 | 0.00643 | 91.12 | 434.84 | 506.86
0.34 | 0.006639 | 92.32 | 442.34 | 517.95
0.35 | 0.006843 | 93.38 | 449.46 | 528.73
0.36 | 0.007033 | 94.58 | 456.41 | 539.43
0.37 | 0.007274 | 95.59 | 462.92 | 549.49
0.38 | 0.007493 | 96.71 | 469.1 | 559.32
0.39 | 0.007714 | 97.91 | 475.02 | 568.84
0.4 | 0.007954 | 98.96 | 480.71 | 578
0.41 | 0.008203 | 100.07 | 486.09 | 586.6
0.42 | 0.008456 | 101.1 | 491.29 | 595.4
0.43 | 0.008703 | 102.24 | 496.15 | 603.4
0.44 | 0.009015 | 103.37 | 500.93 | 611.5
0.45 | 0.009299 | 104.39 | 505.44 | 619
0.46 | 0.009625 | 105.55 | 509.77 | 626.5
0.47 | 0.009912 | 106.58 | 513.93 | 633
0.48 | 0.01027 | 107.69 | 517.99 | 639.7
0.49 | 0.010639 | 108.85 | 521.86 | 646.1
0.5 | 0.011043 | 110.05 | 525.63 | 652.1
0.51 | 0.011443 | 111.02 | 529.19 | 658.2
0.52 | 0.011868 | 112.32 | 532.81 | 663.5
0.53 | 0.012306 | 113.41 | 536.17 | 668.6
0.54 | 0.012735 | 114.58 | 539.6 | 673.8
0.55 | 0.013264 | 115.87 | 542.64 | 678.6
0.56 | 0.013833 | 116.91 | 545.86 | 682.8
0.57 | 0.014344 | 118.16 | 548.86 | 687
0.58 | 0.01486 | 119.44 | 551.85 | 690.9
0.59 | 0.015448 | 120.61 | 554.71 | 694.7
0.6 | 0.016061 | 121.9 | 557.46 | 698.4
0.61 | 0.016619 | 123.02 | 560.14 | 701.6
0.62 | 0.01725 | 124.33 | 562.84 | 704.5
0.63 | 0.017921 | 125.55 | 565.27 | 707.5
0.64 | 0.01858 | 126.91 | 567.72 | 710
0.65 | 0.019153 | 127.97 | 570 | 712.5
0.66 | 0.019942 | 129.29 | 572.1 | 714.6
0.67 | 0.020681 | 130.6 | 574.4 | 716.7
0.68 | 0.021431 | 131.94 | 576.2 | 718.8
0.69 | 0.022092 | 133.21 | 578.6 | 720.4
0.7 | 0.022903 | 134.33 | 580.5 | 722
0.71 | 0.023621 | 135.67 | 582.1 | 723.5
0.72 | 0.024443 | 137.05 | 584.2 | 724.9
0.73 | 0.025323 | 138.29 | 586.2 | 725.9
0.74 | 0.026148 | 139.67 | 587.8 | 727.1
0.75 | 0.027022 | 140.86 | 589.2 | 728.1
0.76 | 0.0278 | 142.23 | 590.6 | 729.1
0.77 | 0.028811 | 143.51 | 592.2 | 729.9
0.78 | 0.029629 | 144.84 | 594 | 730.6
0.79 | 0.030635 | 146.05 | 595.2 | 731.5
0.8 | 0.031509 | 147.49 | 596.5 | 731.9
0.81 | 0.032527 | 148.73 | 597.8 | 732.9
0.82 | 0.033595 | 150.14 | 599.4 | 733.3
0.83 | 0.034433 | 151.62 | 600.6 | 733.8
0.84 | 0.035567 | 152.82 | 601.5 | 734.5
0.85 | 0.036627 | 154.27 | 602.6 | 734.9
0.86 | 0.037777 | 155.62 | 603.9 | 735.1
0.87 | 0.038679 | 157.07 | 605 | 735.5
0.88 | 0.039924 | 158.63 | 606.2 | 735.9
0.89 | 0.040936 | 159.79 | 607.4 | 736.3
0.9 | 0.042184 | 161.36 | 608.4 | 736.7
0.91 | 0.043191 | 162.85 | 609.5 | 737.3
0.92 | 0.044361 | 164.28 | 610.6 | 737.5
0.93 | 0.045632 | 165.74 | 611.5 | 737.9
0.94 | 0.046667 | 167.1 | 612.6 | 737.9
0.95 | 0.047999 | 168.68 | 613.8 | 738.3
0.96 | 0.049245 | 170.18 | 615 | 738.4
0.97 | 0.050569 | 171.57 | 615.9 | 738.9
0.98 | 0.051726 | 173 | 616.7 | 739.3
0.99 | 0.053146 | 174.53 | 617.8 | 739.3
1 | 0.054448 | 176.04 | 619 | 739.5