## I-V Characteristic (mA-mm)
VDS (V) | VGS = -0.300 V | VGS = 0.100 V | VGS = 0.500 V | VGS = 0.900 V
0 | -2.6457e-05 | -0.5395 | -1.1106 | -5.166
0.01 | 0.0007944 | 7.629 | 16.17 | 13.326
0.02 | 0.001402 | 15.241 | 32.791 | 31.326
0.03 | 0.0018582 | 22.264 | 49.452 | 49.357
0.04 | 0.0022045 | 28.802 | 66.18 | 67.59
0.05 | 0.0024858 | 34.631 | 82.7 | 85.49
0.06 | 0.0027073 | 39.938 | 99.22 | 103.22
0.07 | 0.0029037 | 44.759 | 115.45 | 121.11
0.08 | 0.0030766 | 49.014 | 131.61 | 138.92
0.09 | 0.0032234 | 52.759 | 147.46 | 156.04
0.1 | 0.0033727 | 56.119 | 163.05 | 173.32
0.11 | 0.0035147 | 59.03 | 178.58 | 190.66
0.12 | 0.0036436 | 61.63 | 193.61 | 207.33
0.13 | 0.0037874 | 64.11 | 208.85 | 224.26
0.14 | 0.0039169 | 66.16 | 223.27 | 240.78
0.15 | 0.0040682 | 68.16 | 237.68 | 257.2
0.16 | 0.0041928 | 69.85 | 251.83 | 273.13
0.17 | 0.0043368 | 71.42 | 265.68 | 289.32
0.18 | 0.0044862 | 72.98 | 278.93 | 304.81
0.19 | 0.0046177 | 74.27 | 292.16 | 320.3
0.2 | 0.0047838 | 75.68 | 304.98 | 335.37
0.21 | 0.004936 | 76.9 | 317.34 | 350.5
0.22 | 0.0050929 | 78.12 | 329.41 | 365.24
0.23 | 0.0052631 | 79.36 | 341.16 | 379.51
0.24 | 0.0054328 | 80.68 | 352.32 | 393.67
0.25 | 0.0056205 | 82.13 | 363.1 | 407.5
0.26 | 0.005625 | 83.6 | 373.58 | 420.83
0.27 | 0.005843 | 85.05 | 383.92 | 434.43
0.28 | 0.006037 | 86.45 | 393.38 | 447.36
0.29 | 0.006246 | 87.81 | 402.73 | 459.93
0.3 | 0.00643 | 89.17 | 411.8 | 472.32
0.31 | 0.006652 | 90.45 | 420.45 | 484.55
0.32 | 0.00686 | 91.8 | 428.59 | 496.29
0.33 | 0.007076 | 92.84 | 436.54 | 507.77
0.34 | 0.007304 | 94.09 | 444.18 | 518.85
0.35 | 0.007534 | 95.23 | 451.4 | 529.74
0.36 | 0.007787 | 96.39 | 458.28 | 540.48
0.37 | 0.008016 | 97.53 | 464.8 | 550.5
0.38 | 0.008295 | 98.67 | 471.16 | 560.31
0.39 | 0.008565 | 99.83 | 477.1 | 569.84
0.4 | 0.008833 | 100.9 | 482.87 | 578.9
0.41 | 0.009107 | 102.06 | 488.29 | 588
0.42 | 0.009392 | 103.15 | 493.53 | 596.5
0.43 | 0.009675 | 104.33 | 498.48 | 604.6
0.44 | 0.009984 | 105.37 | 503.29 | 612.7
0.45 | 0.010333 | 106.47 | 507.82 | 620.3
0.46 | 0.010696 | 107.73 | 512.19 | 627.3
0.47 | 0.011049 | 108.65 | 516.44 | 634.3
0.48 | 0.011414 | 109.97 | 520.53 | 641.2
0.49 | 0.011867 | 111.08 | 524.36 | 647.6
0.5 | 0.012297 | 112.2 | 528.18 | 653.3
0.51 | 0.012758 | 113.44 | 531.9 | 659
0.52 | 0.013215 | 114.53 | 535.44 | 664.9
0.53 | 0.01375 | 115.79 | 538.86 | 670.1
0.54 | 0.014318 | 116.99 | 542.23 | 674.8
0.55 | 0.014814 | 118.15 | 545.4 | 679.8
0.56 | 0.015476 | 119.43 | 548.64 | 684.3
0.57 | 0.016028 | 120.6 | 551.67 | 688.6
0.58 | 0.016663 | 121.96 | 554.63 | 692.4
0.59 | 0.017199 | 123.12 | 557.59 | 696.4
0.6 | 0.017977 | 124.38 | 560.3 | 699.6
0.61 | 0.018617 | 125.57 | 563.05 | 703
0.62 | 0.019322 | 126.89 | 565.65 | 706
0.63 | 0.020027 | 128.25 | 568.23 | 709.3
0.64 | 0.020793 | 129.53 | 570.3 | 711.7
0.65 | 0.021603 | 130.86 | 572.9 | 714.1
0.66 | 0.022313 | 131.96 | 575.2 | 716.3
0.67 | 0.023181 | 133.37 | 577.3 | 718.5
0.68 | 0.024042 | 134.65 | 579.6 | 720.4
0.69 | 0.02502 | 135.99 | 581.6 | 722
0.7 | 0.025842 | 137.26 | 583.4 | 723.6
0.71 | 0.026729 | 138.49 | 585.3 | 725.1
0.72 | 0.027636 | 139.93 | 587.2 | 726.5
0.73 | 0.028555 | 141.2 | 589 | 727.9
0.74 | 0.029507 | 142.54 | 590.8 | 728.9
0.75 | 0.030495 | 143.78 | 592.4 | 729.9
0.76 | 0.03158 | 145.12 | 593.8 | 730.9
0.77 | 0.032404 | 146.53 | 595.1 | 731.6
0.78 | 0.033592 | 147.85 | 597 | 732.4
0.79 | 0.034607 | 149.33 | 598.2 | 733.3
0.8 | 0.035782 | 150.46 | 599.9 | 734.1
0.81 | 0.036675 | 151.96 | 601 | 734.9
0.82 | 0.037904 | 153.36 | 602.2 | 735.3
0.83 | 0.039003 | 154.69 | 603.7 | 735.7
0.84 | 0.040024 | 156.21 | 604.7 | 736.3
0.85 | 0.041453 | 157.49 | 606 | 736.9
0.86 | 0.042709 | 158.95 | 607.2 | 737.1
0.87 | 0.044014 | 160.43 | 608.3 | 737.9
0.88 | 0.045022 | 161.81 | 609.5 | 738.1
0.89 | 0.046444 | 163.13 | 610.6 | 738.3
0.9 | 0.047613 | 164.71 | 611.6 | 738.9
0.91 | 0.049026 | 166.22 | 612.8 | 739.3
0.92 | 0.050411 | 167.67 | 613.8 | 739.5
0.93 | 0.051788 | 169.18 | 614.8 | 739.7
0.94 | 0.05305 | 170.46 | 616.1 | 739.9
0.95 | 0.05425 | 172.09 | 617 | 740.5
0.96 | 0.055812 | 173.55 | 618.1 | 740.9
0.97 | 0.05726 | 175.03 | 619.1 | 741.1
0.98 | 0.05887 | 176.65 | 619.9 | 741.3
0.99 | 0.06032 | 178.05 | 621.2 | 741.5
1 | 0.06188 | 179.58 | 622.2 | 741.8