## I-V Characteristic (mA-mm)
VDS (V) | VGS = -0.300 V | VGS = 0.100 V | VGS = 0.500 V | VGS = 0.900 V
0 | -2.9397e-05 | -0.516 | -1.2216 | -5.063
0.01 | 0.0008384 | 7.686 | 15.961 | 13.094
0.02 | 0.0014785 | 15.378 | 32.749 | 31.263
0.03 | 0.0019628 | 22.428 | 49.431 | 49.325
0.04 | 0.0023382 | 28.974 | 66.22 | 67.54
0.05 | 0.0026322 | 34.915 | 82.72 | 85.37
0.06 | 0.0028737 | 40.295 | 99.05 | 103.19
0.07 | 0.0030848 | 45.132 | 115.59 | 121.27
0.08 | 0.0032602 | 49.438 | 131.58 | 138.63
0.09 | 0.0034283 | 53.266 | 147.45 | 156.03
0.1 | 0.0035652 | 56.675 | 163.05 | 173.33
0.11 | 0.0037196 | 59.64 | 178.67 | 190.44
0.12 | 0.0038631 | 62.38 | 194.04 | 207.75
0.13 | 0.003998 | 64.76 | 208.84 | 224.24
0.14 | 0.0041589 | 66.93 | 223.52 | 240.71
0.15 | 0.0042881 | 68.9 | 237.98 | 257.3
0.16 | 0.0044458 | 70.61 | 251.87 | 273.19
0.17 | 0.0045903 | 72.32 | 265.9 | 289.24
0.18 | 0.0047507 | 73.71 | 279.18 | 304.82
0.19 | 0.0049161 | 75.18 | 292.43 | 320.35
0.2 | 0.0050631 | 76.46 | 305.25 | 335.45
0.21 | 0.0052385 | 77.76 | 317.61 | 350.55
0.22 | 0.0054111 | 79.1 | 329.72 | 365.13
0.23 | 0.0055639 | 80.41 | 341.41 | 379.63
0.24 | 0.00569 | 81.72 | 352.67 | 393.7
0.25 | 0.005897 | 83.11 | 363.56 | 407.53
0.26 | 0.006092 | 84.6 | 374.15 | 421.31
0.27 | 0.006295 | 85.99 | 384.28 | 434.46
0.28 | 0.006472 | 87.5 | 394.06 | 447.45
0.29 | 0.006686 | 88.94 | 403.37 | 460.22
0.3 | 0.006905 | 90.22 | 412.32 | 472.37
0.31 | 0.00709 | 91.64 | 421.16 | 484.82
0.32 | 0.007349 | 92.68 | 429.33 | 496.41
0.33 | 0.007581 | 93.99 | 437.32 | 508.02
0.34 | 0.007833 | 95.24 | 444.91 | 519.13
0.35 | 0.008043 | 96.41 | 452.16 | 530
0.36 | 0.008309 | 97.59 | 459.22 | 540.67
0.37 | 0.008576 | 98.75 | 465.77 | 550.87
0.38 | 0.008836 | 99.89 | 472.04 | 560.65
0.39 | 0.009113 | 101.02 | 478.09 | 570.3
0.4 | 0.009415 | 102.14 | 483.86 | 579.6
0.41 | 0.009732 | 103.26 | 489.37 | 588.2
0.42 | 0.009986 | 104.4 | 494.61 | 597.2
0.43 | 0.010331 | 105.53 | 499.56 | 605.1
0.44 | 0.010651 | 106.67 | 504.47 | 613.3
0.45 | 0.011025 | 107.8 | 509.02 | 620.7
0.46 | 0.011393 | 108.81 | 513.34 | 628.1
0.47 | 0.01178 | 109.99 | 517.67 | 634.9
0.48 | 0.012188 | 111.17 | 521.78 | 641.7
0.49 | 0.01263 | 112.37 | 525.76 | 648.3
0.5 | 0.013095 | 113.6 | 529.46 | 654.2
0.51 | 0.013626 | 114.64 | 533.2 | 660
0.52 | 0.014125 | 115.84 | 536.83 | 665.4
0.53 | 0.014627 | 117.05 | 540.24 | 670.9
0.54 | 0.015223 | 118.27 | 543.58 | 675.8
0.55 | 0.015803 | 119.51 | 546.86 | 680.4
0.56 | 0.016503 | 120.71 | 550.11 | 685
0.57 | 0.017103 | 121.96 | 553.12 | 689.4
0.58 | 0.017734 | 123.18 | 556.11 | 693.4
0.59 | 0.01842 | 124.51 | 558.93 | 697
0.6 | 0.01913 | 125.57 | 561.81 | 700.5
0.61 | 0.019867 | 126.99 | 564.54 | 703.9
0.62 | 0.020629 | 128.21 | 567.17 | 706.8
0.63 | 0.02149 | 129.54 | 569.76 | 709.6
0.64 | 0.0222 | 130.94 | 572 | 712.5
0.65 | 0.023029 | 132.02 | 574.3 | 714.9
0.66 | 0.023877 | 133.4 | 576.6 | 717.2
0.67 | 0.024749 | 134.73 | 578.9 | 719.3
0.68 | 0.025611 | 136.03 | 581.2 | 721.3
0.69 | 0.026586 | 137.37 | 583 | 722.8
0.7 | 0.027488 | 138.63 | 585 | 724.5
0.71 | 0.028275 | 139.99 | 586.9 | 726.1
0.72 | 0.029461 | 141.3 | 589 | 727.4
0.73 | 0.03035 | 142.66 | 590.8 | 728.7
0.74 | 0.031507 | 143.9 | 592.4 | 729.9
0.75 | 0.032436 | 145.34 | 594 | 730.9
0.76 | 0.033502 | 146.61 | 595.4 | 731.6
0.77 | 0.034642 | 147.91 | 597.2 | 732.4
0.78 | 0.03577 | 149.41 | 598.2 | 733.5
0.79 | 0.036953 | 150.62 | 600.1 | 734.5
0.8 | 0.038047 | 152.07 | 601.2 | 735.1
0.81 | 0.039147 | 153.52 | 602.6 | 735.5
0.82 | 0.040221 | 154.8 | 603.8 | 736.2
0.83 | 0.041647 | 156.33 | 605.3 | 736.9
0.84 | 0.04273 | 157.63 | 606.6 | 737.3
0.85 | 0.044163 | 159.11 | 607.5 | 737.9
0.86 | 0.04536 | 160.57 | 608.7 | 738.3
0.87 | 0.046698 | 161.98 | 610.1 | 738.6
0.88 | 0.047937 | 163.38 | 611.2 | 739.3
0.89 | 0.049403 | 164.83 | 612.2 | 739.5
0.9 | 0.050719 | 166.33 | 613.3 | 739.7
0.91 | 0.052221 | 167.86 | 614.3 | 740
0.92 | 0.053704 | 169.29 | 615.4 | 740.6
0.93 | 0.054895 | 170.7 | 616.6 | 740.7
0.94 | 0.056345 | 172.26 | 617.6 | 741.1
0.95 | 0.05796 | 173.8 | 618.6 | 741.1
0.96 | 0.05936 | 175.35 | 619.8 | 741.5
0.97 | 0.06094 | 176.99 | 620.6 | 741.9
0.98 | 0.06247 | 178.24 | 622 | 742.1
0.99 | 0.06423 | 179.92 | 623 | 742.5
1 | 0.06599 | 181.43 | 623.9 | 742.7