## I-V Characteristic (mA-mm)
VDS (V) | VGS = -0.300 V | VGS = 0.100 V | VGS = 0.500 V | VGS = 0.900 V
0 | -3.4466e-05 | -0.5186 | -1.2278 | -5.1933
0.01 | 0.0008641 | 7.644 | 15.987 | 13.166
0.02 | 0.0015301 | 15.497 | 32.823 | 31.17
0.03 | 0.0020278 | 22.516 | 49.561 | 49.63
0.04 | 0.0024162 | 29.064 | 66.27 | 67.45
0.05 | 0.002715 | 35.043 | 83.03 | 85.91
0.06 | 0.0029687 | 40.423 | 99.35 | 103.5
0.07 | 0.0031857 | 45.294 | 115.75 | 121.29
0.08 | 0.0033787 | 49.6 | 131.9 | 138.91
0.09 | 0.0035371 | 53.455 | 147.81 | 156.39
0.1 | 0.0037022 | 56.872 | 163.26 | 173.79
0.11 | 0.0038551 | 59.87 | 179 | 190.94
0.12 | 0.0039877 | 62.61 | 194.49 | 207.93
0.13 | 0.0041519 | 64.98 | 209.3 | 224.7
0.14 | 0.0042912 | 67.21 | 223.84 | 241.29
0.15 | 0.0044454 | 69.18 | 238.49 | 257.67
0.16 | 0.0046045 | 70.89 | 252.41 | 273.89
0.17 | 0.0047647 | 72.53 | 266.29 | 289.68
0.18 | 0.0049278 | 73.98 | 279.66 | 305.21
0.19 | 0.0050784 | 75.48 | 292.93 | 321.16
0.2 | 0.005251 | 76.76 | 305.65 | 336.17
0.21 | 0.0054298 | 78.05 | 318.01 | 350.93
0.22 | 0.0055823 | 79.49 | 330.22 | 365.67
0.23 | 0.005634 | 80.66 | 341.92 | 380.16
0.24 | 0.005837 | 81.98 | 353.06 | 394.34
0.25 | 0.006036 | 83.52 | 364 | 407.95
0.26 | 0.006214 | 84.97 | 374.61 | 421.66
0.27 | 0.006452 | 86.51 | 384.63 | 435
0.28 | 0.006655 | 87.91 | 394.35 | 447.94
0.29 | 0.006882 | 89.33 | 403.77 | 460.63
0.3 | 0.007089 | 90.63 | 412.69 | 473
0.31 | 0.007325 | 91.94 | 421.42 | 485.03
0.32 | 0.007559 | 93.06 | 429.59 | 496.73
0.33 | 0.007815 | 94.4 | 437.6 | 508.54
0.34 | 0.008047 | 95.65 | 445.16 | 519.56
0.35 | 0.008316 | 96.75 | 452.3 | 530.21
0.36 | 0.008582 | 98.03 | 459.31 | 540.79
0.37 | 0.008813 | 98.99 | 465.95 | 550.91
0.38 | 0.009109 | 100.18 | 472.2 | 560.92
0.39 | 0.009387 | 101.4 | 478.14 | 570.3
0.4 | 0.009696 | 102.54 | 483.87 | 579.6
0.41 | 0.00998 | 103.66 | 489.38 | 588.2
0.42 | 0.010291 | 104.71 | 494.61 | 597
0.43 | 0.01063 | 105.92 | 499.49 | 605
0.44 | 0.010979 | 107.05 | 504.34 | 613
0.45 | 0.011325 | 108.09 | 508.9 | 620.4
0.46 | 0.011723 | 109.2 | 513.24 | 627.7
0.47 | 0.012153 | 110.38 | 517.45 | 634.7
0.48 | 0.012536 | 111.56 | 521.51 | 641.3
0.49 | 0.013013 | 112.72 | 525.49 | 647.9
0.5 | 0.013465 | 113.95 | 529.21 | 653.7
0.51 | 0.014018 | 114.97 | 532.88 | 659.6
0.52 | 0.014518 | 116.27 | 536.45 | 664.9
0.53 | 0.015079 | 117.47 | 539.96 | 670.1
0.54 | 0.015686 | 118.67 | 543.28 | 675.4
0.55 | 0.016278 | 120 | 546.49 | 680
0.56 | 0.016933 | 121.07 | 549.67 | 684.4
0.57 | 0.017598 | 122.34 | 552.73 | 688.4
0.58 | 0.018314 | 123.58 | 555.72 | 692.4
0.59 | 0.018973 | 124.88 | 558.5 | 696.2
0.6 | 0.019765 | 126.13 | 561.36 | 700
0.61 | 0.020508 | 127.37 | 564.1 | 703.2
0.62 | 0.021334 | 128.72 | 566.7 | 706
0.63 | 0.02205 | 129.94 | 569.32 | 708.8
0.64 | 0.022959 | 131.34 | 571.6 | 711.7
0.65 | 0.023836 | 132.47 | 573.9 | 714
0.66 | 0.0246 | 133.88 | 576 | 716.2
0.67 | 0.025503 | 135.16 | 578.2 | 718.5
0.68 | 0.026509 | 136.46 | 580.5 | 720.2
0.69 | 0.027423 | 137.91 | 582.3 | 722
0.7 | 0.028373 | 139.05 | 584.6 | 723.6
0.71 | 0.029364 | 140.38 | 586.4 | 725.3
0.72 | 0.030356 | 141.78 | 588.4 | 726.3
0.73 | 0.031394 | 143.12 | 589.8 | 727.9
0.74 | 0.032393 | 144.54 | 591.7 | 729
0.75 | 0.03357 | 145.75 | 593.3 | 729.9
0.76 | 0.034663 | 147.13 | 595 | 731.1
0.77 | 0.035801 | 148.46 | 596.5 | 731.9
0.78 | 0.036971 | 149.87 | 597.8 | 732.7
0.79 | 0.038158 | 151.13 | 599.4 | 733.5
0.8 | 0.039516 | 152.51 | 600.7 | 734.1
0.81 | 0.040456 | 153.89 | 601.8 | 734.9
0.82 | 0.041761 | 155.32 | 603.5 | 735.5
0.83 | 0.042903 | 156.82 | 604.6 | 736.1
0.84 | 0.044231 | 157.99 | 605.8 | 736.3
0.85 | 0.045571 | 159.55 | 607 | 737.3
0.86 | 0.046926 | 160.99 | 608.2 | 737.5
0.87 | 0.048394 | 162.49 | 609.4 | 737.8
0.88 | 0.049501 | 163.99 | 610.4 | 738.3
0.89 | 0.051084 | 165.29 | 611.7 | 738.7
0.9 | 0.052527 | 166.86 | 612.6 | 739.3
0.91 | 0.05406 | 168.29 | 613.8 | 739.3
0.92 | 0.055458 | 169.8 | 615 | 739.7
0.93 | 0.056839 | 171.24 | 616.1 | 739.9
0.94 | 0.0585 | 172.68 | 617 | 740.3
0.95 | 0.05988 | 174.29 | 618 | 740.7
0.96 | 0.06176 | 175.83 | 619.4 | 741.1
0.97 | 0.06312 | 177.31 | 619.9 | 741.3
0.98 | 0.06524 | 178.71 | 621.4 | 741.5
0.99 | 0.06631 | 180.4 | 622.3 | 741.8
1 | 0.06828 | 181.86 | 623.4 | 741.9