## I-V Characteristic (mA-mm)
VDS (V) | VGS = -0.300 V | VGS = 0.100 V | VGS = 0.500 V | VGS = 0.900 V
0 | -3.5919e-05 | -0.5168 | -1.0976 | -5.176
0.01 | 0.0009143 | 7.781 | 16.105 | 13.38
0.02 | 0.0016195 | 15.464 | 32.747 | 31.394
0.03 | 0.0021507 | 22.61 | 49.483 | 49.415
0.04 | 0.0025649 | 29.226 | 66.31 | 67.65
0.05 | 0.0028955 | 35.186 | 82.82 | 85.53
0.06 | 0.0031622 | 40.643 | 99.33 | 103.34
0.07 | 0.0033885 | 45.557 | 115.57 | 121.12
0.08 | 0.0035887 | 49.884 | 131.8 | 138.95
0.09 | 0.0037686 | 53.787 | 147.45 | 156.13
0.1 | 0.003924 | 57.24 | 163.19 | 173.41
0.11 | 0.0041003 | 60.31 | 178.72 | 190.72
0.12 | 0.0042627 | 63.09 | 194 | 207.35
0.13 | 0.0044376 | 65.56 | 208.97 | 224.37
0.14 | 0.0045914 | 67.75 | 223.62 | 240.73
0.15 | 0.004763 | 69.77 | 238.06 | 257.16
0.16 | 0.0049284 | 71.59 | 252.11 | 273.19
0.17 | 0.005081 | 73.22 | 266.09 | 289.16
0.18 | 0.0052583 | 74.72 | 279.36 | 304.71
0.19 | 0.0054369 | 76.16 | 292.53 | 320.24
0.2 | 0.0056137 | 77.53 | 305.35 | 335.33
0.21 | 0.005669 | 78.84 | 317.6 | 350.19
0.22 | 0.005871 | 80.15 | 329.8 | 364.99
0.23 | 0.006076 | 81.46 | 341.39 | 379.29
0.24 | 0.006285 | 82.92 | 352.7 | 393.32
0.25 | 0.006509 | 84.42 | 363.56 | 407.13
0.26 | 0.006723 | 85.89 | 373.94 | 420.43
0.27 | 0.006957 | 87.5 | 384.21 | 434.02
0.28 | 0.007171 | 88.85 | 393.86 | 446.82
0.29 | 0.007433 | 90.3 | 403.19 | 459.39
0.3 | 0.007676 | 91.7 | 412.18 | 471.7
0.31 | 0.007935 | 93 | 420.88 | 483.79
0.32 | 0.008184 | 94.26 | 429.02 | 495.5
0.33 | 0.008443 | 95.47 | 436.99 | 506.95
0.34 | 0.008706 | 96.71 | 444.56 | 517.95
0.35 | 0.008953 | 97.88 | 451.71 | 528.74
0.36 | 0.009264 | 99.16 | 458.7 | 539.37
0.37 | 0.009561 | 100.2 | 465.29 | 549.34
0.38 | 0.009866 | 101.5 | 471.5 | 559.15
0.39 | 0.010146 | 102.54 | 477.47 | 568.61
0.4 | 0.010479 | 103.83 | 483.23 | 577.6
0.41 | 0.010817 | 104.95 | 488.67 | 586.4
0.42 | 0.011179 | 105.99 | 493.89 | 594.9
0.43 | 0.011533 | 107.21 | 498.87 | 603.2
0.44 | 0.01192 | 108.37 | 503.7 | 611
0.45 | 0.012314 | 109.46 | 508.21 | 618.6
0.46 | 0.012708 | 110.68 | 512.56 | 626.1
0.47 | 0.01319 | 111.68 | 516.8 | 632.7
0.48 | 0.013646 | 112.97 | 520.91 | 639
0.49 | 0.014179 | 114.1 | 524.81 | 645.3
0.5 | 0.014684 | 115.39 | 528.54 | 651.3
0.51 | 0.015234 | 116.47 | 532.25 | 657.3
0.52 | 0.015818 | 117.69 | 535.84 | 662.8
0.53 | 0.016403 | 118.95 | 539.28 | 668.1
0.54 | 0.01703 | 120.15 | 542.65 | 672.9
0.55 | 0.017701 | 121.36 | 545.83 | 677.6
0.56 | 0.018471 | 122.5 | 549.08 | 682
0.57 | 0.019111 | 123.86 | 552.08 | 686.6
0.58 | 0.019991 | 125.1 | 555.08 | 690
0.59 | 0.020683 | 126.35 | 557.98 | 693.8
0.6 | 0.021568 | 127.79 | 560.76 | 697.3
0.61 | 0.022417 | 128.89 | 563.54 | 700.9
0.62 | 0.023332 | 130.31 | 566.12 | 703.6
0.63 | 0.024115 | 131.54 | 568.68 | 706.4
0.64 | 0.025063 | 132.9 | 571.2 | 709.2
0.65 | 0.02595 | 134.08 | 573.4 | 711.6
0.66 | 0.026934 | 135.48 | 575.4 | 714
0.67 | 0.027909 | 136.79 | 577.8 | 716
0.68 | 0.028958 | 138.15 | 580 | 717.8
0.69 | 0.029956 | 139.49 | 581.8 | 719.6
0.7 | 0.031046 | 140.69 | 584.2 | 721.3
0.71 | 0.032171 | 142.09 | 586 | 722.8
0.72 | 0.033273 | 143.5 | 587.8 | 724.2
0.73 | 0.03436 | 144.79 | 589.4 | 725.5
0.74 | 0.035586 | 146.27 | 591.1 | 726.7
0.75 | 0.036687 | 147.4 | 593 | 727.7
0.76 | 0.037978 | 148.84 | 594.3 | 728.7
0.77 | 0.039361 | 150.21 | 596 | 729.5
0.78 | 0.040472 | 151.58 | 597.6 | 730.5
0.79 | 0.041605 | 152.98 | 598.8 | 731.5
0.8 | 0.043026 | 154.33 | 600.3 | 731.9
0.81 | 0.044529 | 155.68 | 601.8 | 732.4
0.82 | 0.045808 | 157.09 | 603.1 | 733.3
0.83 | 0.047181 | 158.57 | 604.2 | 733.8
0.84 | 0.048625 | 159.91 | 605.5 | 734.3
0.85 | 0.050031 | 161.39 | 606.7 | 734.9
0.86 | 0.051359 | 162.86 | 607.9 | 735.3
0.87 | 0.053006 | 164.33 | 609 | 735.8
0.88 | 0.054728 | 165.86 | 610.2 | 736.3
0.89 | 0.056248 | 167.07 | 611.1 | 736.7
0.9 | 0.05762 | 168.72 | 612.4 | 737
0.91 | 0.05896 | 170.21 | 613.6 | 737.5
0.92 | 0.06084 | 171.73 | 614.7 | 737.5
0.93 | 0.06262 | 173.23 | 615.8 | 738.1
0.94 | 0.06431 | 174.63 | 616.6 | 738.3
0.95 | 0.06577 | 176.23 | 617.5 | 738.7
0.96 | 0.06727 | 177.79 | 618.7 | 738.8
0.97 | 0.0691 | 179.32 | 619.8 | 739.3
0.98 | 0.07107 | 180.73 | 620.7 | 739.5
0.99 | 0.07287 | 182.33 | 621.8 | 739.9
1 | 0.0753 | 183.88 | 623.1 | 740.2