## I-V Characteristic (mA-mm)
VDS (V) | VGS = -0.300 V | VGS = 0.100 V | VGS = 0.500 V | VGS = 0.900 V
0 | -2.758e-05 | -0.5308 | -1.0765 | -5.269
0.01 | 0.0007169 | 7.425 | 15.461 | 12.513
0.02 | 0.0012694 | 14.881 | 31.939 | 30.335
0.03 | 0.0016831 | 21.66 | 48.025 | 47.714
0.04 | 0.0020011 | 27.986 | 64.39 | 65.35
0.05 | 0.0022525 | 33.664 | 80.29 | 82.78
0.06 | 0.0024661 | 38.804 | 96.19 | 100.09
0.07 | 0.0026349 | 43.504 | 112.12 | 117.35
0.08 | 0.0027948 | 47.591 | 127.53 | 134.4
0.09 | 0.0029273 | 51.229 | 143.2 | 151.57
0.1 | 0.0030566 | 54.484 | 158.31 | 168.16
0.11 | 0.0031757 | 57.32 | 173.43 | 184.91
0.12 | 0.0032873 | 59.87 | 188.25 | 201.42
0.13 | 0.0034199 | 62.11 | 202.62 | 217.55
0.14 | 0.003541 | 64.14 | 217.11 | 233.9
0.15 | 0.0036589 | 65.94 | 231.05 | 249.65
0.16 | 0.0037836 | 67.64 | 244.77 | 265.42
0.17 | 0.0039151 | 69.11 | 258.18 | 280.93
0.18 | 0.0040492 | 70.44 | 271.38 | 296.04
0.19 | 0.0041734 | 71.67 | 284.29 | 311.36
0.2 | 0.0042995 | 72.94 | 296.8 | 326.11
0.21 | 0.0044442 | 74.11 | 308.93 | 340.58
0.22 | 0.0045712 | 75.18 | 320.7 | 354.89
0.23 | 0.0047275 | 76.4 | 332.29 | 369.3
0.24 | 0.0048722 | 77.48 | 343.31 | 382.94
0.25 | 0.0050331 | 78.76 | 353.9 | 396.46
0.26 | 0.0051849 | 80.04 | 364.23 | 409.78
0.27 | 0.0053531 | 81.43 | 374.09 | 422.75
0.28 | 0.0055113 | 82.78 | 383.8 | 435.7
0.29 | 0.0056807 | 84.02 | 392.84 | 448.1
0.3 | 0.005733 | 85.35 | 401.69 | 460.18
0.31 | 0.00594 | 86.65 | 410.27 | 472.25
0.32 | 0.006137 | 87.83 | 418.32 | 483.69
0.33 | 0.006311 | 88.97 | 426.14 | 495.25
0.34 | 0.006532 | 90.12 | 433.61 | 506.19
0.35 | 0.006724 | 91.26 | 440.68 | 516.85
0.36 | 0.006944 | 92.46 | 447.53 | 527.32
0.37 | 0.007157 | 93.54 | 453.95 | 537.51
0.38 | 0.007378 | 94.49 | 460.16 | 547.26
0.39 | 0.007596 | 95.59 | 466.04 | 556.72
0.4 | 0.00781 | 96.77 | 471.7 | 565.96
0.41 | 0.008082 | 97.79 | 477.04 | 574.6
0.42 | 0.008308 | 98.97 | 482.21 | 583
0.43 | 0.008594 | 99.95 | 487.06 | 591.1
0.44 | 0.008833 | 101.02 | 491.85 | 599.4
0.45 | 0.009133 | 102.2 | 496.27 | 607
0.46 | 0.00941 | 103.21 | 500.63 | 614.2
0.47 | 0.009768 | 104.19 | 504.79 | 621.4
0.48 | 0.010081 | 105.29 | 508.92 | 627.9
0.49 | 0.010429 | 106.49 | 512.77 | 634.5
0.5 | 0.010807 | 107.59 | 516.64 | 640.5
0.51 | 0.011162 | 108.74 | 520.2 | 646.5
0.52 | 0.011625 | 109.74 | 523.87 | 651.9
0.53 | 0.012061 | 110.98 | 527.33 | 657.3
0.54 | 0.012565 | 112.12 | 530.68 | 662.2
0.55 | 0.013018 | 113.33 | 533.96 | 667
0.56 | 0.013515 | 114.58 | 537.16 | 671.3
0.57 | 0.014082 | 115.57 | 540.23 | 675.8
0.58 | 0.014468 | 116.85 | 543.27 | 680.2
0.59 | 0.015053 | 118.08 | 546.14 | 683.8
0.6 | 0.015664 | 119.3 | 549.06 | 687.5
0.61 | 0.016295 | 120.56 | 551.69 | 690.8
0.62 | 0.016817 | 121.75 | 554.41 | 693.9
0.63 | 0.017515 | 123.02 | 556.98 | 696.8
0.64 | 0.018136 | 124.26 | 559.51 | 699.6
0.65 | 0.018843 | 125.57 | 561.88 | 702.1
0.66 | 0.019513 | 126.73 | 564.21 | 704.4
0.67 | 0.020264 | 128.06 | 566.43 | 706.7
0.68 | 0.020976 | 129.38 | 568.61 | 708.8
0.69 | 0.02155 | 130.67 | 570.7 | 710.5
0.7 | 0.022455 | 131.96 | 572.5 | 712.3
0.71 | 0.023216 | 133.08 | 574.5 | 713.8
0.72 | 0.02401 | 134.52 | 576.4 | 715.2
0.73 | 0.024775 | 135.82 | 578 | 716.5
0.74 | 0.025621 | 137.11 | 579.8 | 718.1
0.75 | 0.026398 | 138.49 | 581.4 | 718.8
0.76 | 0.027401 | 139.72 | 583 | 720.1
0.77 | 0.028153 | 141.06 | 584.6 | 721
0.78 | 0.029057 | 142.4 | 586.1 | 721.9
0.79 | 0.029987 | 143.66 | 587.6 | 722.7
0.8 | 0.030828 | 144.96 | 589.2 | 723.6
0.81 | 0.031902 | 146.31 | 590.6 | 724
0.82 | 0.032849 | 147.71 | 591.7 | 724.9
0.83 | 0.033984 | 149.13 | 593 | 725.5
0.84 | 0.034819 | 150.41 | 594.2 | 725.9
0.85 | 0.035811 | 151.72 | 595.6 | 726.7
0.86 | 0.036838 | 153.2 | 596.6 | 726.9
0.87 | 0.037876 | 154.64 | 597.8 | 727.7
0.88 | 0.039164 | 156.05 | 599 | 727.9
0.89 | 0.040086 | 157.53 | 599.9 | 728.3
0.9 | 0.041166 | 158.79 | 601 | 728.7
0.91 | 0.042344 | 160.32 | 602.2 | 729.1
0.92 | 0.043648 | 161.72 | 603.3 | 729.2
0.93 | 0.044784 | 163.18 | 604.2 | 729.9
0.94 | 0.04603 | 164.69 | 605.4 | 730.3
0.95 | 0.047028 | 166.09 | 606.7 | 730.7
0.96 | 0.048152 | 167.54 | 607.5 | 731.1
0.97 | 0.049559 | 169 | 608.4 | 731.3
0.98 | 0.050775 | 170.5 | 609.8 | 731.5
0.99 | 0.052114 | 171.9 | 610.6 | 731.9
1 | 0.05334 | 173.47 | 611.8 | 731.9