## I-V Characteristic (mA-mm)
VDS (V) | VGS = -0.300 V | VGS = 0.100 V | VGS = 0.500 V | VGS = 0.900 V
0 | -1.1582e-05 | -0.536 | -0.9445 | -5.304
0.01 | 0.0006702 | 7.389 | 15.522 | 12.502
0.02 | 0.0011746 | 14.734 | 31.903 | 30.188
0.03 | 0.0015532 | 21.492 | 48.272 | 47.859
0.04 | 0.0018458 | 27.727 | 64.59 | 65.6
0.05 | 0.0020766 | 33.406 | 80.66 | 83.1
0.06 | 0.0022617 | 38.491 | 96.8 | 100.6
0.07 | 0.0024193 | 43.054 | 112.68 | 118.08
0.08 | 0.0025606 | 47.091 | 128.34 | 135.2
0.09 | 0.0026873 | 50.722 | 143.78 | 152.16
0.1 | 0.0028032 | 53.917 | 158.96 | 169.13
0.11 | 0.0029118 | 56.775 | 174.51 | 186.17
0.12 | 0.0030221 | 59.02 | 189.18 | 202.64
0.13 | 0.0031284 | 61.33 | 203.74 | 218.99
0.14 | 0.0032257 | 63.32 | 218.13 | 235.21
0.15 | 0.0033467 | 65.12 | 232.21 | 251.15
0.16 | 0.0034479 | 66.78 | 246.14 | 267.21
0.17 | 0.0035773 | 68.15 | 259.46 | 282.67
0.18 | 0.0036838 | 69.58 | 272.68 | 297.96
0.19 | 0.0038079 | 70.85 | 285.64 | 313.27
0.2 | 0.0039264 | 72.01 | 298.22 | 328.14
0.21 | 0.0040469 | 73.13 | 310.44 | 342.96
0.22 | 0.0041859 | 74.27 | 322.28 | 357.27
0.23 | 0.0043105 | 75.39 | 333.81 | 371.52
0.24 | 0.0044355 | 76.56 | 344.87 | 385.5
0.25 | 0.0045768 | 77.78 | 355.77 | 399.25
0.26 | 0.0047184 | 79.02 | 365.96 | 412.55
0.27 | 0.0048736 | 80.43 | 375.94 | 425.82
0.28 | 0.0050106 | 81.8 | 385.56 | 438.57
0.29 | 0.0051702 | 83.06 | 394.7 | 451.06
0.3 | 0.0053286 | 84.39 | 403.68 | 463.62
0.31 | 0.005467 | 85.55 | 412.21 | 475.58
0.32 | 0.005651 | 86.75 | 420.35 | 487.18
0.33 | 0.005704 | 88 | 428.18 | 498.7
0.34 | 0.005886 | 89.09 | 435.61 | 509.78
0.35 | 0.006057 | 90.17 | 442.76 | 520.68
0.36 | 0.006269 | 91.34 | 449.68 | 531.12
0.37 | 0.006468 | 92.46 | 456.16 | 541.29
0.38 | 0.00669 | 93.45 | 462.35 | 551.18
0.39 | 0.006863 | 94.58 | 468.22 | 560.82
0.4 | 0.007087 | 95.51 | 473.92 | 570
0.41 | 0.007288 | 96.67 | 479.28 | 578.6
0.42 | 0.007532 | 97.75 | 484.39 | 587.6
0.43 | 0.007771 | 98.79 | 489.34 | 595.8
0.44 | 0.008019 | 99.91 | 494.06 | 603.6
0.45 | 0.008287 | 100.82 | 498.59 | 611.4
0.46 | 0.00854 | 101.99 | 502.95 | 618.8
0.47 | 0.00884 | 103.1 | 507.11 | 625.9
0.48 | 0.009126 | 104.08 | 511.2 | 632.7
0.49 | 0.009463 | 105.27 | 515.07 | 638.9
0.5 | 0.009776 | 106.23 | 518.85 | 645.1
0.51 | 0.010136 | 107.41 | 522.51 | 651
0.52 | 0.010526 | 108.49 | 526.08 | 656.5
0.53 | 0.010922 | 109.73 | 529.49 | 662.1
0.54 | 0.011316 | 110.7 | 532.85 | 666.9
0.55 | 0.011729 | 111.89 | 536.11 | 671.8
0.56 | 0.012173 | 113.12 | 539.31 | 676.3
0.57 | 0.012621 | 114.33 | 542.37 | 680.8
0.58 | 0.013093 | 115.47 | 545.25 | 684.8
0.59 | 0.013606 | 116.61 | 548.24 | 688.6
0.6 | 0.014158 | 117.89 | 551.04 | 692.3
0.61 | 0.014672 | 119.03 | 553.77 | 695.6
0.62 | 0.015225 | 120.27 | 556.47 | 698.7
0.63 | 0.015734 | 121.56 | 558.94 | 701.6
0.64 | 0.016353 | 122.68 | 561.43 | 704.3
0.65 | 0.016998 | 123.98 | 563.82 | 706.8
0.66 | 0.017627 | 125.23 | 566.14 | 709.3
0.67 | 0.018213 | 126.47 | 568.33 | 711.4
0.68 | 0.018874 | 127.69 | 570.3 | 713.3
0.69 | 0.019493 | 128.9 | 572.3 | 715.3
0.7 | 0.020188 | 130.21 | 574.3 | 716.8
0.71 | 0.020884 | 131.5 | 575.9 | 718.5
0.72 | 0.021582 | 132.74 | 578 | 720.1
0.73 | 0.022345 | 133.91 | 580 | 721.2
0.74 | 0.023068 | 135.26 | 581.4 | 722.1
0.75 | 0.023646 | 136.55 | 583 | 723.4
0.76 | 0.024557 | 137.9 | 584.9 | 724.5
0.77 | 0.025313 | 139.31 | 586.4 | 725.3
0.78 | 0.026133 | 140.37 | 588 | 726.1
0.79 | 0.02696 | 141.78 | 589.2 | 726.9
0.8 | 0.027782 | 143.06 | 590.8 | 727.9
0.81 | 0.028684 | 144.38 | 591.8 | 728.3
0.82 | 0.029492 | 145.75 | 593.3 | 728.7
0.83 | 0.030469 | 147.09 | 594.3 | 729.2
0.84 | 0.031429 | 148.46 | 595.8 | 729.9
0.85 | 0.032349 | 149.86 | 597.2 | 730.6
0.86 | 0.033096 | 151.22 | 598.2 | 731.1
0.87 | 0.034188 | 152.54 | 599.4 | 731.5
0.88 | 0.035178 | 153.97 | 600.5 | 731.6
0.89 | 0.036287 | 155.4 | 601.7 | 732.2
0.9 | 0.037138 | 156.81 | 602.6 | 732.5
0.91 | 0.038241 | 158.27 | 603.8 | 732.9
0.92 | 0.039267 | 159.5 | 604.9 | 733.4
0.93 | 0.040191 | 160.99 | 605.8 | 733.8
0.94 | 0.041264 | 162.51 | 607.1 | 733.9
0.95 | 0.04247 | 163.84 | 607.8 | 734.3
0.96 | 0.043624 | 165.38 | 609 | 734.3
0.97 | 0.04479 | 166.73 | 610 | 734.9
0.98 | 0.045739 | 168.16 | 611 | 735.1
0.99 | 0.046934 | 169.61 | 612.2 | 735.2
1 | 0.048158 | 171.12 | 613 | 735.5