## I-V Characteristic (mA-mm)
VDS (V) | VGS = -0.300 V | VGS = 0.100 V | VGS = 0.500 V | VGS = 0.900 V
0 | -1.9322e-05 | -0.5237 | -1.075 | -5.375
0.01 | 0.0006821 | 7.405 | 15.435 | 12.486
0.02 | 0.0012008 | 14.861 | 32.171 | 30.518
0.03 | 0.0015871 | 21.624 | 48.351 | 48.001
0.04 | 0.001885 | 27.908 | 64.9 | 65.88
0.05 | 0.0021199 | 33.542 | 80.94 | 83.2
0.06 | 0.0023128 | 38.678 | 96.75 | 100.7
0.07 | 0.0024724 | 43.326 | 112.87 | 118.24
0.08 | 0.0026167 | 47.365 | 128.41 | 135.12
0.09 | 0.0027391 | 51.004 | 144.14 | 152.58
0.1 | 0.0028588 | 54.221 | 159.21 | 169.38
0.11 | 0.0029738 | 57.04 | 174.55 | 186.15
0.12 | 0.0030825 | 59.53 | 189.47 | 202.76
0.13 | 0.0031952 | 61.76 | 203.92 | 219.11
0.14 | 0.0033048 | 63.76 | 218.39 | 235.44
0.15 | 0.0034184 | 65.65 | 232.62 | 251.41
0.16 | 0.003528 | 67.24 | 246.26 | 267.21
0.17 | 0.0036475 | 68.7 | 259.73 | 282.87
0.18 | 0.003761 | 70.05 | 273.13 | 298.23
0.19 | 0.0038782 | 71.25 | 286.05 | 313.51
0.2 | 0.0040111 | 72.47 | 298.48 | 328.49
0.21 | 0.0041344 | 73.61 | 310.7 | 343.08
0.22 | 0.0042585 | 74.78 | 322.53 | 357.41
0.23 | 0.0043936 | 76 | 334.19 | 371.99
0.24 | 0.004531 | 77.02 | 345.17 | 385.76
0.25 | 0.0046826 | 78.33 | 355.89 | 399.23
0.26 | 0.0048089 | 79.59 | 366.24 | 412.69
0.27 | 0.0049618 | 80.94 | 376.15 | 425.87
0.28 | 0.0051142 | 82.4 | 385.87 | 438.78
0.29 | 0.0052474 | 83.56 | 395.06 | 451.15
0.3 | 0.0054219 | 84.91 | 403.83 | 463.48
0.31 | 0.0055837 | 86.09 | 412.41 | 475.56
0.32 | 0.005617 | 87.29 | 420.54 | 487.17
0.33 | 0.005787 | 88.43 | 428.44 | 498.69
0.34 | 0.006001 | 89.53 | 435.85 | 509.82
0.35 | 0.006189 | 90.69 | 442.96 | 520.54
0.36 | 0.006395 | 91.77 | 449.85 | 531.01
0.37 | 0.006577 | 92.92 | 456.41 | 541.3
0.38 | 0.006778 | 93.9 | 462.48 | 551.14
0.39 | 0.006987 | 95.01 | 468.39 | 560.63
0.4 | 0.007194 | 96.13 | 474.07 | 569.87
0.41 | 0.007434 | 97.13 | 479.49 | 578.6
0.42 | 0.007668 | 98.32 | 484.57 | 587.4
0.43 | 0.007923 | 99.23 | 489.46 | 595.6
0.44 | 0.008149 | 100.38 | 494.24 | 603.5
0.45 | 0.008436 | 101.35 | 498.76 | 611
0.46 | 0.008701 | 102.5 | 503.09 | 618.4
0.47 | 0.009011 | 103.54 | 507.18 | 625.5
0.48 | 0.009307 | 104.63 | 511.28 | 632.1
0.49 | 0.009645 | 105.71 | 515.17 | 638.5
0.5 | 0.009989 | 106.74 | 518.89 | 644.7
0.51 | 0.010305 | 107.94 | 522.45 | 650.3
0.52 | 0.010703 | 108.88 | 526.1 | 656.2
0.53 | 0.011135 | 110.13 | 529.56 | 661.3
0.54 | 0.011552 | 111.25 | 532.86 | 666.5
0.55 | 0.011954 | 112.44 | 536.16 | 671
0.56 | 0.012393 | 113.61 | 539.25 | 675.8
0.57 | 0.012898 | 114.72 | 542.41 | 680.2
0.58 | 0.013416 | 115.89 | 545.34 | 684
0.59 | 0.013908 | 117.12 | 548.2 | 687.7
0.6 | 0.01444 | 118.35 | 551.04 | 691.6
0.61 | 0.014987 | 119.55 | 553.73 | 694.8
0.62 | 0.015557 | 120.74 | 556.4 | 698
0.63 | 0.016094 | 122 | 558.92 | 700.8
0.64 | 0.016706 | 123.27 | 561.4 | 703.6
0.65 | 0.017388 | 124.54 | 563.77 | 706.1
0.66 | 0.017915 | 125.71 | 566.06 | 708.6
0.67 | 0.018544 | 126.95 | 568.3 | 710.8
0.68 | 0.01922 | 128.21 | 570.3 | 712.5
0.69 | 0.019866 | 129.49 | 572.3 | 714.6
0.7 | 0.020517 | 130.8 | 574.3 | 716.1
0.71 | 0.021188 | 131.94 | 575.9 | 717.6
0.72 | 0.021995 | 133.29 | 577.8 | 719.2
0.73 | 0.022649 | 134.52 | 579.8 | 720.4
0.74 | 0.023488 | 135.82 | 581.4 | 721.7
0.75 | 0.024229 | 137.15 | 583 | 722.6
0.76 | 0.025173 | 138.36 | 585 | 723.6
0.77 | 0.025911 | 139.68 | 586.2 | 724.5
0.78 | 0.026629 | 140.98 | 588 | 725.5
0.79 | 0.027521 | 142.28 | 589.2 | 725.9
0.8 | 0.028289 | 143.58 | 590.6 | 726.7
0.81 | 0.029176 | 144.95 | 592 | 727.7
0.82 | 0.030149 | 146.31 | 593.3 | 728.1
0.83 | 0.031011 | 147.57 | 594.3 | 728.7
0.84 | 0.03181 | 148.94 | 595.8 | 729.1
0.85 | 0.032831 | 150.22 | 597 | 729.9
0.86 | 0.033753 | 151.61 | 598.1 | 730.1
0.87 | 0.034782 | 153.07 | 599.4 | 730.6
0.88 | 0.035753 | 154.45 | 600.2 | 731.1
0.89 | 0.036744 | 155.94 | 601.6 | 731.3
0.9 | 0.037783 | 157.16 | 602.6 | 731.9
0.91 | 0.038719 | 158.67 | 603.7 | 731.9
0.92 | 0.039853 | 160.12 | 604.6 | 732.5
0.93 | 0.040955 | 161.48 | 605.8 | 732.9
0.94 | 0.04214 | 162.86 | 606.8 | 733.3
0.95 | 0.043031 | 164.29 | 607.8 | 733.5
0.96 | 0.044215 | 165.73 | 608.7 | 733.8
0.97 | 0.045434 | 167.19 | 609.8 | 734.1
0.98 | 0.046525 | 168.68 | 611 | 734.3
0.99 | 0.047666 | 169.98 | 611.9 | 734.7
1 | 0.048871 | 171.52 | 613.1 | 734.9