## I-V Characteristic (mA-mm)
VDS (V) | VGS = -0.300 V | VGS = 0.100 V | VGS = 0.500 V | VGS = 0.900 V
0 | -2.8283e-05 | -0.5071 | -1.1576 | -5.442
0.01 | 0.0007425 | 7.49 | 15.594 | 12.778
0.02 | 0.0013083 | 14.909 | 31.943 | 30.328
0.03 | 0.001733 | 21.828 | 48.283 | 48.022
0.04 | 0.0020627 | 28.144 | 64.69 | 65.82
0.05 | 0.0023265 | 33.873 | 80.87 | 83.36
0.06 | 0.0025329 | 39.07 | 96.83 | 100.78
0.07 | 0.0027158 | 43.747 | 112.82 | 118.02
0.08 | 0.0028657 | 47.885 | 128.58 | 135.48
0.09 | 0.0030049 | 51.584 | 144.02 | 152.38
0.1 | 0.0031502 | 54.834 | 159.28 | 169.2
0.11 | 0.0032703 | 57.66 | 174.65 | 186.01
0.12 | 0.0034051 | 60.22 | 189.68 | 202.82
0.13 | 0.0035178 | 62.59 | 204.14 | 219.11
0.14 | 0.0036466 | 64.6 | 218.47 | 235.27
0.15 | 0.0037782 | 66.48 | 232.74 | 251.41
0.16 | 0.0039018 | 68.15 | 246.38 | 267.2
0.17 | 0.0040303 | 69.64 | 260.1 | 282.9
0.18 | 0.0041684 | 70.99 | 273.18 | 298.05
0.19 | 0.0042986 | 72.33 | 286.17 | 313.37
0.2 | 0.004444 | 73.55 | 298.71 | 328.22
0.21 | 0.0045955 | 74.72 | 310.82 | 342.65
0.22 | 0.0047476 | 75.92 | 322.85 | 357.4
0.23 | 0.0048875 | 77.02 | 334.35 | 371.5
0.24 | 0.0050443 | 78.26 | 345.39 | 385.29
0.25 | 0.0052018 | 79.6 | 356.18 | 398.95
0.26 | 0.0053593 | 80.89 | 366.58 | 412.3
0.27 | 0.00554 | 82.37 | 376.53 | 425.51
0.28 | 0.0056992 | 83.67 | 386.17 | 438.2
0.29 | 0.005748 | 85.01 | 395.45 | 450.8
0.3 | 0.005937 | 86.35 | 404.27 | 462.96
0.31 | 0.006141 | 87.61 | 412.85 | 475.13
0.32 | 0.006334 | 88.82 | 420.99 | 486.65
0.33 | 0.006547 | 89.98 | 428.87 | 498.13
0.34 | 0.006757 | 91.15 | 436.32 | 509.13
0.35 | 0.006979 | 92.26 | 443.38 | 519.77
0.36 | 0.007192 | 93.48 | 450.36 | 530.48
0.37 | 0.007401 | 94.44 | 456.85 | 540.53
0.38 | 0.007636 | 95.61 | 463.02 | 550.32
0.39 | 0.007881 | 96.67 | 468.9 | 559.82
0.4 | 0.00813 | 97.79 | 474.6 | 568.97
0.41 | 0.008369 | 98.92 | 480.02 | 578
0.42 | 0.00866 | 99.92 | 485.11 | 586.4
0.43 | 0.008927 | 100.99 | 490.03 | 594.3
0.44 | 0.009202 | 102.1 | 494.82 | 602.6
0.45 | 0.009486 | 103.22 | 499.32 | 610.2
0.46 | 0.009802 | 104.35 | 503.66 | 617.5
0.47 | 0.010137 | 105.29 | 507.86 | 624.5
0.48 | 0.010446 | 106.45 | 511.91 | 631.1
0.49 | 0.010859 | 107.65 | 515.85 | 637.5
0.5 | 0.011232 | 108.73 | 519.55 | 643.7
0.51 | 0.011673 | 109.74 | 523.26 | 649.4
0.52 | 0.012081 | 110.91 | 526.82 | 654.9
0.53 | 0.01254 | 112.01 | 530.31 | 660.3
0.54 | 0.012974 | 113.28 | 533.65 | 665.3
0.55 | 0.013441 | 114.49 | 536.89 | 670.2
0.56 | 0.014055 | 115.49 | 540.08 | 674.7
0.57 | 0.014587 | 116.75 | 543.16 | 679.2
0.58 | 0.015132 | 117.96 | 546.09 | 683
0.59 | 0.015655 | 119.16 | 549.01 | 687
0.6 | 0.016338 | 120.48 | 551.85 | 690.6
0.61 | 0.016934 | 121.68 | 554.56 | 693.8
0.62 | 0.017665 | 122.92 | 557.22 | 697
0.63 | 0.018252 | 124.17 | 559.8 | 700
0.64 | 0.018932 | 125.47 | 562.18 | 702.7
0.65 | 0.019603 | 126.65 | 564.63 | 705.3
0.66 | 0.020296 | 127.93 | 566.98 | 707.4
0.67 | 0.02108 | 129.19 | 569.11 | 709.6
0.68 | 0.021808 | 130.46 | 571.1 | 711.7
0.69 | 0.022551 | 131.8 | 573.1 | 713.4
0.7 | 0.023341 | 132.95 | 575 | 715.3
0.71 | 0.024144 | 134.24 | 577 | 716.8
0.72 | 0.024988 | 135.64 | 578.9 | 718.2
0.73 | 0.02582 | 136.91 | 580.8 | 719.6
0.74 | 0.026597 | 138.31 | 582.4 | 720.8
0.75 | 0.027541 | 139.44 | 584.2 | 722
0.76 | 0.028471 | 140.8 | 585.6 | 722.8
0.77 | 0.029223 | 142.16 | 587.2 | 723.8
0.78 | 0.030292 | 143.46 | 588.6 | 724.9
0.79 | 0.031218 | 144.79 | 590.2 | 725.5
0.8 | 0.032255 | 146.11 | 591.6 | 726
0.81 | 0.033141 | 147.41 | 593 | 727.1
0.82 | 0.034204 | 148.82 | 594 | 727.7
0.83 | 0.035332 | 150.26 | 595.4 | 728.1
0.84 | 0.036234 | 151.44 | 596.8 | 728.7
0.85 | 0.03731 | 152.98 | 598 | 729.1
0.86 | 0.038469 | 154.28 | 599.2 | 729.8
0.87 | 0.039654 | 155.74 | 600.2 | 730.1
0.88 | 0.040589 | 157.29 | 601.4 | 730.9
0.89 | 0.041848 | 158.45 | 602.6 | 731.3
0.9 | 0.042955 | 160 | 603.6 | 731.5
0.91 | 0.044241 | 161.44 | 604.7 | 731.6
0.92 | 0.0453 | 162.83 | 605.8 | 732.2
0.93 | 0.046602 | 164.34 | 607.1 | 732.4
0.94 | 0.04784 | 165.68 | 607.8 | 733.1
0.95 | 0.048904 | 167.18 | 609 | 733.3
0.96 | 0.050337 | 168.68 | 610 | 733.5
0.97 | 0.05174 | 170.13 | 611.1 | 733.9
0.98 | 0.053012 | 171.58 | 612.2 | 734.5
0.99 | 0.054074 | 173.06 | 613.1 | 734.7
1 | 0.055617 | 174.47 | 614 | 734.9