## I-V Characteristic (mA-mm)
VDS (V) | VGS = -0.300 V | VGS = 0.100 V | VGS = 0.500 V | VGS = 0.900 V
0 | -1.9096e-05 | -0.50295 | -1.0277 | -5.346
0.01 | 0.0006643 | 7.397 | 15.522 | 12.577
0.02 | 0.0011682 | 14.736 | 32.031 | 30.353
0.03 | 0.0015478 | 21.474 | 48.245 | 47.911
0.04 | 0.0018406 | 27.715 | 64.71 | 65.86
0.05 | 0.0020747 | 33.38 | 80.82 | 83.47
0.06 | 0.0022575 | 38.441 | 97.24 | 100.98
0.07 | 0.0024209 | 42.974 | 112.96 | 118.43
0.08 | 0.0025556 | 47.011 | 128.54 | 135.59
0.09 | 0.0026801 | 50.615 | 144.22 | 152.6
0.1 | 0.0028012 | 53.779 | 159.39 | 169.36
0.11 | 0.0029168 | 56.611 | 174.76 | 186.65
0.12 | 0.003025 | 58.87 | 189.66 | 203.03
0.13 | 0.0031244 | 61.15 | 204.33 | 219.34
0.14 | 0.0032391 | 63.16 | 218.52 | 235.65
0.15 | 0.0033432 | 64.92 | 232.92 | 251.85
0.16 | 0.0034526 | 66.58 | 246.75 | 267.57
0.17 | 0.0035709 | 68.02 | 260.19 | 283.21
0.18 | 0.0036856 | 69.41 | 273.27 | 298.58
0.19 | 0.0038066 | 70.67 | 286.37 | 313.88
0.2 | 0.0039228 | 71.83 | 299.12 | 328.87
0.21 | 0.0040533 | 72.97 | 311.12 | 343.49
0.22 | 0.0041718 | 74.13 | 322.93 | 358
0.23 | 0.0042956 | 75.24 | 334.6 | 372.19
0.24 | 0.0044365 | 76.46 | 345.53 | 385.99
0.25 | 0.0045731 | 77.64 | 356.33 | 399.96
0.26 | 0.0047089 | 78.85 | 366.66 | 413.15
0.27 | 0.0048612 | 80.31 | 376.72 | 426.23
0.28 | 0.0050207 | 81.64 | 386.17 | 439.19
0.29 | 0.0051794 | 82.98 | 395.45 | 451.69
0.3 | 0.0053159 | 84.26 | 404.38 | 463.99
0.31 | 0.0054767 | 85.43 | 412.9 | 476.05
0.32 | 0.005642 | 86.66 | 420.9 | 487.72
0.33 | 0.005679 | 87.85 | 428.86 | 499.16
0.34 | 0.005861 | 88.96 | 436.35 | 510.26
0.35 | 0.006058 | 90.04 | 443.38 | 521.03
0.36 | 0.006253 | 91.16 | 450.21 | 531.67
0.37 | 0.006443 | 92.26 | 456.71 | 541.75
0.38 | 0.006666 | 93.41 | 462.95 | 551.53
0.39 | 0.006863 | 94.4 | 468.76 | 561.17
0.4 | 0.007102 | 95.47 | 474.42 | 570.3
0.41 | 0.007292 | 96.51 | 479.8 | 579.2
0.42 | 0.007528 | 97.59 | 484.94 | 587.6
0.43 | 0.007772 | 98.67 | 489.82 | 596
0.44 | 0.008006 | 99.8 | 494.5 | 603.9
0.45 | 0.008269 | 100.67 | 499 | 611.7
0.46 | 0.008535 | 101.94 | 503.34 | 618.8
0.47 | 0.008824 | 102.99 | 507.5 | 625.7
0.48 | 0.009099 | 104.04 | 511.47 | 632.7
0.49 | 0.009433 | 105.15 | 515.4 | 638.9
0.5 | 0.009775 | 106.17 | 519.26 | 644.9
0.51 | 0.010157 | 107.37 | 522.8 | 650.7
0.52 | 0.010528 | 108.49 | 526.37 | 656.5
0.53 | 0.010947 | 109.57 | 529.75 | 661.7
0.54 | 0.011366 | 110.66 | 533.13 | 667
0.55 | 0.011763 | 111.81 | 536.39 | 671.7
0.56 | 0.012233 | 113.05 | 539.56 | 676
0.57 | 0.012719 | 114.17 | 542.59 | 680.4
0.58 | 0.013196 | 115.36 | 545.5 | 684.4
0.59 | 0.013662 | 116.43 | 548.43 | 688.4
0.6 | 0.01422 | 117.79 | 551.25 | 692
0.61 | 0.014726 | 118.98 | 553.92 | 695.2
0.62 | 0.015301 | 120.24 | 556.57 | 698.4
0.63 | 0.015895 | 121.54 | 559.13 | 701.3
0.64 | 0.016489 | 122.6 | 561.63 | 703.7
0.65 | 0.017119 | 123.97 | 563.96 | 706.4
0.66 | 0.017542 | 125.11 | 566.3 | 709.1
0.67 | 0.018279 | 126.39 | 568.37 | 711
0.68 | 0.018915 | 127.65 | 570.5 | 713
0.69 | 0.019567 | 128.86 | 572.4 | 714.8
0.7 | 0.020201 | 130.2 | 574.4 | 716.6
0.71 | 0.020943 | 131.46 | 576.4 | 718
0.72 | 0.021602 | 132.74 | 578 | 719.6
0.73 | 0.02235 | 133.88 | 580 | 720.8
0.74 | 0.023029 | 135.25 | 581.6 | 721.9
0.75 | 0.023933 | 136.55 | 583.4 | 722.9
0.76 | 0.024585 | 137.83 | 585 | 724
0.77 | 0.025321 | 139.2 | 586.4 | 724.7
0.78 | 0.026106 | 140.32 | 588 | 725.6
0.79 | 0.026995 | 141.7 | 589.4 | 726.5
0.8 | 0.027867 | 143.08 | 591 | 727.1
0.81 | 0.028557 | 144.43 | 591.9 | 728.1
0.82 | 0.029433 | 145.79 | 593.6 | 728.3
0.83 | 0.030444 | 147.09 | 594.3 | 729.1
0.84 | 0.031204 | 148.49 | 595.8 | 729.7
0.85 | 0.032205 | 149.82 | 597 | 730.3
0.86 | 0.033209 | 151.26 | 598.2 | 730.9
0.87 | 0.034154 | 152.51 | 599.5 | 731.3
0.88 | 0.034938 | 154 | 600.4 | 731.5
0.89 | 0.036191 | 155.39 | 601.6 | 731.9
0.9 | 0.03708 | 156.81 | 602.8 | 732.3
0.91 | 0.038085 | 158.27 | 603.8 | 732.9
0.92 | 0.039088 | 159.55 | 605.1 | 732.9
0.93 | 0.040141 | 161.06 | 606 | 733.5
0.94 | 0.041314 | 162.52 | 607 | 733.8
0.95 | 0.042238 | 163.89 | 607.9 | 733.9
0.96 | 0.043267 | 165.49 | 609 | 734.5
0.97 | 0.044482 | 166.78 | 610.2 | 734.9
0.98 | 0.04571 | 168.37 | 611 | 734.9
0.99 | 0.046716 | 169.8 | 612.2 | 735.1
1 | 0.047979 | 171.25 | 613.3 | 735.4