## I-V Characteristic (mA-mm)
VDS (V) | VGS = -0.300 V | VGS = 0.100 V | VGS = 0.500 V | VGS = 0.900 V
0 | -2.4809e-05 | -0.5343 | -1.0282 | -5.322
0.01 | 0.0007155 | 7.396 | 15.604 | 12.574
0.02 | 0.0012607 | 14.827 | 31.849 | 30.37
0.03 | 0.0016699 | 21.697 | 48.598 | 48.076
0.04 | 0.0019888 | 27.936 | 64.8 | 65.9
0.05 | 0.0022398 | 33.624 | 81.11 | 83.28
0.06 | 0.0024413 | 38.739 | 97.15 | 101.02
0.07 | 0.0026109 | 43.36 | 113.07 | 118.31
0.08 | 0.0027592 | 47.458 | 128.7 | 135.47
0.09 | 0.0028919 | 51.127 | 144.14 | 152.52
0.1 | 0.0030293 | 54.31 | 159.75 | 169.64
0.11 | 0.0031427 | 57.12 | 174.81 | 186.43
0.12 | 0.0032693 | 59.72 | 189.68 | 202.99
0.13 | 0.0033784 | 61.91 | 204.43 | 219.43
0.14 | 0.0034941 | 63.95 | 218.75 | 235.56
0.15 | 0.0036196 | 65.81 | 232.92 | 251.95
0.16 | 0.0037338 | 67.43 | 246.84 | 267.56
0.17 | 0.0038649 | 68.87 | 260.27 | 283.21
0.18 | 0.0039867 | 70.31 | 273.41 | 298.46
0.19 | 0.0041179 | 71.61 | 286.58 | 313.58
0.2 | 0.0042548 | 72.74 | 299.1 | 328.85
0.21 | 0.0043872 | 73.98 | 311.26 | 343.31
0.22 | 0.0045459 | 75.12 | 323 | 357.65
0.23 | 0.0046694 | 76.28 | 334.55 | 371.94
0.24 | 0.0048157 | 77.65 | 345.8 | 385.88
0.25 | 0.0049714 | 78.7 | 356.39 | 399.47
0.26 | 0.0051068 | 80.13 | 366.76 | 412.77
0.27 | 0.0052694 | 81.49 | 376.8 | 425.99
0.28 | 0.0054342 | 82.82 | 386.3 | 438.72
0.29 | 0.0056184 | 84.19 | 395.51 | 451.36
0.3 | 0.005659 | 85.43 | 404.43 | 463.53
0.31 | 0.005847 | 86.73 | 412.93 | 475.61
0.32 | 0.006036 | 87.93 | 421 | 487.17
0.33 | 0.006249 | 89.13 | 428.94 | 498.48
0.34 | 0.006436 | 90.22 | 436.41 | 509.79
0.35 | 0.006628 | 91.36 | 443.48 | 520.41
0.36 | 0.006858 | 92.5 | 450.24 | 530.82
0.37 | 0.007035 | 93.61 | 456.76 | 540.96
0.38 | 0.007287 | 94.72 | 462.97 | 550.69
0.39 | 0.007499 | 95.63 | 468.84 | 560.31
0.4 | 0.007767 | 96.8 | 474.47 | 569.45
0.41 | 0.007974 | 97.87 | 479.8 | 578.2
0.42 | 0.008236 | 98.95 | 484.96 | 586.6
0.43 | 0.008479 | 100.04 | 489.83 | 594.9
0.44 | 0.008761 | 101.04 | 494.56 | 603.1
0.45 | 0.009042 | 102.18 | 499 | 610.3
0.46 | 0.009332 | 103.26 | 503.4 | 617.5
0.47 | 0.009668 | 104.29 | 507.53 | 624.7
0.48 | 0.009942 | 105.48 | 511.55 | 631.3
0.49 | 0.010341 | 106.51 | 515.4 | 637.7
0.5 | 0.010723 | 107.59 | 519.21 | 643.7
0.51 | 0.011121 | 108.76 | 522.86 | 649.6
0.52 | 0.011502 | 109.93 | 526.31 | 655
0.53 | 0.011927 | 110.85 | 529.76 | 660.5
0.54 | 0.012402 | 112.16 | 533.15 | 665.3
0.55 | 0.012868 | 113.28 | 536.37 | 670.2
0.56 | 0.013346 | 114.52 | 539.59 | 674.8
0.57 | 0.013851 | 115.73 | 542.51 | 678.8
0.58 | 0.014456 | 116.77 | 545.54 | 683
0.59 | 0.014917 | 118.05 | 548.42 | 687
0.6 | 0.015549 | 119.34 | 551.21 | 690.2
0.61 | 0.016126 | 120.46 | 553.94 | 693.6
0.62 | 0.016708 | 121.8 | 556.52 | 696.5
0.63 | 0.017357 | 122.89 | 559.11 | 699.7
0.64 | 0.018006 | 124.23 | 561.56 | 702.5
0.65 | 0.018635 | 125.46 | 563.97 | 704.9
0.66 | 0.019258 | 126.72 | 566.14 | 707.3
0.67 | 0.01995 | 127.89 | 568.41 | 709.2
0.68 | 0.020757 | 129.21 | 570.3 | 711.2
0.69 | 0.02149 | 130.53 | 572.5 | 712.9
0.7 | 0.022181 | 131.77 | 574.6 | 714.6
0.71 | 0.022958 | 133.08 | 576.4 | 716.2
0.72 | 0.023807 | 134.24 | 578.2 | 717.6
0.73 | 0.024517 | 135.6 | 579.8 | 718.8
0.74 | 0.025247 | 136.87 | 581.6 | 720.1
0.75 | 0.026142 | 138.11 | 583.4 | 721.3
0.76 | 0.02705 | 139.56 | 585 | 722.1
0.77 | 0.027805 | 140.71 | 586.6 | 722.9
0.78 | 0.028742 | 142.06 | 587.8 | 724
0.79 | 0.029718 | 143.42 | 589.4 | 724.9
0.8 | 0.030702 | 144.76 | 590.6 | 725.5
0.81 | 0.031416 | 146.04 | 591.9 | 726
0.82 | 0.032507 | 147.37 | 593.4 | 726.7
0.83 | 0.033432 | 148.73 | 594.3 | 727.4
0.84 | 0.03438 | 150.17 | 595.8 | 728.1
0.85 | 0.035463 | 151.45 | 597.2 | 728.3
0.86 | 0.036475 | 152.76 | 598.2 | 728.9
0.87 | 0.037521 | 154.23 | 599.4 | 729.5
0.88 | 0.038487 | 155.61 | 600.7 | 729.7
0.89 | 0.03964 | 157.01 | 601.5 | 730.2
0.9 | 0.040813 | 158.51 | 602.7 | 730.6
0.91 | 0.041928 | 159.84 | 603.9 | 731.1
0.92 | 0.043036 | 161.34 | 604.7 | 731.1
0.93 | 0.044209 | 162.77 | 606 | 731.5
0.94 | 0.0454 | 164.27 | 607 | 731.9
0.95 | 0.046511 | 165.7 | 607.9 | 732.2
0.96 | 0.047586 | 167.05 | 609.2 | 732.4
0.97 | 0.049076 | 168.64 | 610.3 | 732.9
0.98 | 0.050219 | 170.04 | 611 | 733.3
0.99 | 0.051253 | 171.53 | 612.2 | 733.5
1 | 0.05273 | 172.86 | 613.3 | 733.5