## I-V Characteristic (mA-mm)
VDS (V) | VGS = -0.300 V | VGS = 0.100 V | VGS = 0.500 V | VGS = 0.900 V
0 | -2.2053e-05 | -0.5097 | -1.0797 | -5.38
0.01 | 0.00072 | 7.488 | 15.456 | 12.508
0.02 | 0.0012623 | 14.97 | 32.312 | 30.67
0.03 | 0.0016724 | 21.788 | 48.518 | 48.203
0.04 | 0.0019921 | 28.208 | 65.24 | 66.3
0.05 | 0.0022407 | 33.892 | 81.21 | 83.59
0.06 | 0.0024455 | 39.093 | 97.31 | 101.14
0.07 | 0.0026195 | 43.765 | 113.45 | 118.73
0.08 | 0.0027677 | 47.91 | 128.9 | 135.73
0.09 | 0.0029074 | 51.606 | 144.79 | 153.19
0.1 | 0.0030325 | 54.868 | 160.11 | 170
0.11 | 0.0031569 | 57.73 | 175.33 | 187.01
0.12 | 0.0032712 | 60.24 | 190.26 | 203.62
0.13 | 0.0033855 | 62.53 | 205.02 | 219.91
0.14 | 0.0035158 | 64.68 | 219.48 | 236.43
0.15 | 0.0036379 | 66.42 | 233.66 | 252.55
0.16 | 0.0037602 | 68.1 | 247.48 | 268.24
0.17 | 0.0038758 | 69.62 | 261.14 | 283.93
0.18 | 0.0039925 | 71.01 | 274.43 | 299.52
0.19 | 0.0041223 | 72.35 | 287.31 | 314.72
0.2 | 0.0042433 | 73.55 | 299.99 | 329.58
0.21 | 0.0043927 | 74.78 | 312.26 | 344.35
0.22 | 0.0045287 | 75.94 | 323.95 | 358.87
0.23 | 0.0046659 | 77.08 | 335.79 | 373.26
0.24 | 0.0048088 | 78.29 | 346.93 | 387.16
0.25 | 0.0049722 | 79.65 | 357.6 | 400.84
0.26 | 0.0051256 | 80.93 | 367.96 | 414.13
0.27 | 0.0052713 | 82.36 | 378.02 | 427.25
0.28 | 0.0054284 | 83.78 | 387.79 | 440.4
0.29 | 0.0055955 | 85.01 | 396.93 | 452.84
0.3 | 0.00562 | 86.37 | 405.8 | 465.02
0.31 | 0.00583 | 87.67 | 414.49 | 477.18
0.32 | 0.00601 | 88.84 | 422.67 | 488.94
0.33 | 0.00622 | 90.08 | 430.52 | 500.43
0.34 | 0.006389 | 91.12 | 438 | 511.42
0.35 | 0.006594 | 92.32 | 445.21 | 522.19
0.36 | 0.006815 | 93.41 | 452.1 | 532.83
0.37 | 0.007039 | 94.53 | 458.61 | 543.05
0.38 | 0.007259 | 95.59 | 464.87 | 552.76
0.39 | 0.007489 | 96.63 | 470.78 | 562.35
0.4 | 0.007709 | 97.87 | 476.53 | 571.6
0.41 | 0.00793 | 98.8 | 481.88 | 580.8
0.42 | 0.008215 | 100 | 487.05 | 588.7
0.43 | 0.00845 | 100.86 | 492.01 | 597.4
0.44 | 0.008752 | 102.14 | 496.76 | 605.4
0.45 | 0.008982 | 103.12 | 501.27 | 613.1
0.46 | 0.009321 | 104.27 | 505.58 | 619.9
0.47 | 0.00963 | 105.39 | 509.81 | 627.1
0.48 | 0.009969 | 106.4 | 513.89 | 634.1
0.49 | 0.010315 | 107.54 | 517.73 | 640.5
0.5 | 0.010681 | 108.62 | 521.55 | 646.2
0.51 | 0.011068 | 109.72 | 525.15 | 652.1
0.52 | 0.011437 | 110.86 | 528.82 | 657.9
0.53 | 0.011913 | 111.96 | 532.21 | 663.3
0.54 | 0.012408 | 113.24 | 535.52 | 668.1
0.55 | 0.012901 | 114.37 | 538.86 | 672.9
0.56 | 0.013408 | 115.65 | 541.99 | 677.6
0.57 | 0.013888 | 116.69 | 545.08 | 681.8
0.58 | 0.014428 | 117.95 | 548.02 | 685.9
0.59 | 0.01495 | 119.14 | 550.92 | 689.8
0.6 | 0.015517 | 120.44 | 553.76 | 693.2
0.61 | 0.016178 | 121.7 | 556.48 | 696.4
0.62 | 0.016798 | 122.74 | 559.07 | 699.7
0.63 | 0.017341 | 124.02 | 561.63 | 702.8
0.64 | 0.018047 | 125.35 | 564.12 | 705.3
0.65 | 0.018688 | 126.5 | 566.48 | 707.6
0.66 | 0.019417 | 127.91 | 568.74 | 710
0.67 | 0.02008 | 129.09 | 570.8 | 712.2
0.68 | 0.020736 | 130.34 | 573.2 | 714.2
0.69 | 0.021407 | 131.68 | 575 | 716
0.7 | 0.022084 | 132.93 | 577 | 717.8
0.71 | 0.02304 | 134.18 | 578.9 | 719.2
0.72 | 0.023769 | 135.54 | 580.8 | 720.8
0.73 | 0.024581 | 136.78 | 582.6 | 721.8
0.74 | 0.025248 | 138.13 | 584.4 | 722.9
0.75 | 0.026206 | 139.43 | 585.8 | 724.1
0.76 | 0.02711 | 140.56 | 587.6 | 725
0.77 | 0.027977 | 141.96 | 589.2 | 726.1
0.78 | 0.028846 | 143.32 | 590.6 | 727.1
0.79 | 0.029796 | 144.59 | 591.8 | 727.7
0.8 | 0.030676 | 146.03 | 593.6 | 728.3
0.81 | 0.031593 | 147.21 | 594.6 | 729
0.82 | 0.032657 | 148.7 | 595.8 | 729.7
0.83 | 0.033537 | 149.98 | 597.2 | 730.3
0.84 | 0.034606 | 151.44 | 598.3 | 730.7
0.85 | 0.035512 | 152.72 | 599.6 | 731.3
0.86 | 0.036592 | 154.05 | 600.7 | 731.9
0.87 | 0.037682 | 155.56 | 602 | 732.2
0.88 | 0.038854 | 156.9 | 603.1 | 732.7
0.89 | 0.039787 | 158.41 | 604.2 | 733.3
0.9 | 0.040975 | 159.65 | 605.4 | 733.5
0.91 | 0.042057 | 161.15 | 606.2 | 733.9
0.92 | 0.04318 | 162.69 | 607.5 | 734.1
0.93 | 0.044359 | 164.11 | 608.6 | 734.7
0.94 | 0.045519 | 165.72 | 609.5 | 734.9
0.95 | 0.046847 | 167.03 | 610.7 | 735.1
0.96 | 0.047933 | 168.49 | 611.7 | 735.5
0.97 | 0.049139 | 170.02 | 612.7 | 735.5
0.98 | 0.050381 | 171.44 | 613.8 | 735.9
0.99 | 0.051633 | 172.92 | 614.8 | 736.1
1 | 0.052952 | 174.39 | 615.8 | 736.5