## I-V Characteristic (mA-mm)
VDS (V) | VGS = -0.300 V | VGS = 0.100 V | VGS = 0.500 V | VGS = 0.900 V
0 | -2.3325e-05 | -0.5014 | -1.0287 | -5.415
0.01 | 0.0007077 | 7.487 | 15.66 | 12.602
0.02 | 0.0012474 | 14.889 | 32.067 | 30.647
0.03 | 0.0016521 | 21.696 | 48.749 | 48.349
0.04 | 0.0019703 | 28.156 | 64.98 | 66.2
0.05 | 0.0022102 | 33.781 | 81.64 | 83.86
0.06 | 0.0024094 | 38.935 | 97.45 | 101.5
0.07 | 0.0025837 | 43.606 | 113.53 | 118.95
0.08 | 0.0027308 | 47.716 | 129.43 | 136.11
0.09 | 0.0028717 | 51.368 | 144.91 | 153.53
0.1 | 0.002991 | 54.623 | 160.38 | 170.4
0.11 | 0.0031146 | 57.44 | 175.68 | 187.37
0.12 | 0.003232 | 60.06 | 190.67 | 204.02
0.13 | 0.0033407 | 62.32 | 205.31 | 220.4
0.14 | 0.0034661 | 64.27 | 219.88 | 237.04
0.15 | 0.003583 | 66.18 | 234.16 | 253
0.16 | 0.0037086 | 67.75 | 247.92 | 268.85
0.17 | 0.003822 | 69.3 | 261.43 | 284.63
0.18 | 0.0039494 | 70.71 | 274.71 | 299.8
0.19 | 0.0040799 | 72.01 | 287.96 | 315.32
0.2 | 0.004207 | 73.34 | 300.38 | 330.26
0.21 | 0.0043383 | 74.37 | 312.6 | 344.96
0.22 | 0.0044721 | 75.56 | 324.58 | 359.36
0.23 | 0.0046078 | 76.78 | 336.03 | 373.81
0.24 | 0.0047737 | 77.92 | 347.24 | 387.79
0.25 | 0.0049121 | 79.32 | 357.95 | 401.36
0.26 | 0.0050773 | 80.57 | 368.35 | 414.72
0.27 | 0.0052175 | 82.02 | 378.35 | 428.07
0.28 | 0.0053688 | 83.4 | 387.98 | 441.01
0.29 | 0.0055434 | 84.72 | 397.32 | 453.42
0.3 | 0.0056967 | 85.93 | 406.14 | 465.63
0.31 | 0.005747 | 87.25 | 414.65 | 477.84
0.32 | 0.005945 | 88.48 | 422.83 | 489.25
0.33 | 0.006148 | 89.65 | 430.77 | 500.93
0.34 | 0.00631 | 90.8 | 438.17 | 511.95
0.35 | 0.00654 | 91.84 | 445.22 | 522.68
0.36 | 0.006739 | 93.05 | 452.17 | 533.17
0.37 | 0.006978 | 94.15 | 458.65 | 543.32
0.38 | 0.007174 | 95.19 | 464.83 | 553.18
0.39 | 0.007392 | 96.39 | 470.7 | 562.73
0.4 | 0.007616 | 97.35 | 476.39 | 571.8
0.41 | 0.00785 | 98.49 | 481.83 | 580.6
0.42 | 0.008108 | 99.53 | 486.91 | 589.2
0.43 | 0.008359 | 100.62 | 491.77 | 597.6
0.44 | 0.008645 | 101.7 | 496.51 | 605.4
0.45 | 0.008905 | 102.74 | 501.06 | 613.1
0.46 | 0.009217 | 103.83 | 505.37 | 619.9
0.47 | 0.009516 | 104.91 | 509.48 | 627.2
0.48 | 0.00986 | 106.03 | 513.52 | 633.9
0.49 | 0.010211 | 107.05 | 517.45 | 640.3
0.5 | 0.010572 | 108.24 | 521.18 | 646.1
0.51 | 0.010945 | 109.35 | 524.87 | 652.1
0.52 | 0.011311 | 110.48 | 528.32 | 657.8
0.53 | 0.011802 | 111.78 | 531.82 | 662.9
0.54 | 0.012231 | 112.7 | 535.13 | 667.7
0.55 | 0.012717 | 113.96 | 538.36 | 672.5
0.56 | 0.013149 | 115.13 | 541.49 | 677.2
0.57 | 0.01365 | 116.27 | 544.54 | 681.2
0.58 | 0.014226 | 117.49 | 547.53 | 685.2
0.59 | 0.01477 | 118.68 | 550.41 | 689.1
0.6 | 0.015367 | 119.92 | 553.23 | 692.6
0.61 | 0.015912 | 121.14 | 555.92 | 696
0.62 | 0.016522 | 122.39 | 558.54 | 699.2
0.63 | 0.017087 | 123.53 | 561.07 | 702
0.64 | 0.017765 | 124.94 | 563.57 | 704.6
0.65 | 0.018394 | 126.13 | 565.98 | 707.2
0.66 | 0.019154 | 127.33 | 568.15 | 709.4
0.67 | 0.019741 | 128.72 | 570.1 | 711.4
0.68 | 0.020514 | 129.85 | 572.3 | 713.6
0.69 | 0.021193 | 131.22 | 574.6 | 715.3
0.7 | 0.02194 | 132.44 | 576.5 | 717.1
0.71 | 0.022751 | 133.72 | 578.2 | 718.5
0.72 | 0.023427 | 135.11 | 580.2 | 719.7
0.73 | 0.024257 | 136.2 | 581.8 | 721
0.74 | 0.025026 | 137.59 | 584 | 722.1
0.75 | 0.025747 | 138.9 | 585.3 | 723.5
0.76 | 0.026673 | 140.22 | 586.9 | 724.3
0.77 | 0.027539 | 141.42 | 588.3 | 725.3
0.78 | 0.028363 | 142.76 | 589.8 | 725.9
0.79 | 0.029358 | 144.1 | 591.4 | 726.7
0.8 | 0.030213 | 145.42 | 592.6 | 727.7
0.81 | 0.031032 | 146.81 | 594.2 | 728.3
0.82 | 0.032041 | 147.97 | 595.1 | 728.7
0.83 | 0.032931 | 149.49 | 596.8 | 729.2
0.84 | 0.034006 | 150.85 | 597.8 | 729.9
0.85 | 0.034856 | 152.24 | 599.2 | 730.5
0.86 | 0.03595 | 153.7 | 600.3 | 730.9
0.87 | 0.036994 | 154.95 | 601.1 | 731.3
0.88 | 0.03812 | 156.53 | 602.4 | 731.6
0.89 | 0.039077 | 157.79 | 603.5 | 731.9
0.9 | 0.040207 | 159.34 | 604.6 | 732.4
0.91 | 0.041214 | 160.67 | 605.8 | 732.9
0.92 | 0.042232 | 162.15 | 607.1 | 733.3
0.93 | 0.043526 | 163.59 | 607.9 | 733.5
0.94 | 0.044681 | 165.05 | 609 | 733.9
0.95 | 0.045918 | 166.6 | 610.2 | 734.3
0.96 | 0.04692 | 167.89 | 611 | 734.7
0.97 | 0.048185 | 169.38 | 612.2 | 734.9
0.98 | 0.049279 | 170.89 | 613.1 | 735.1
0.99 | 0.050708 | 172.41 | 614 | 735.4
1 | 0.052032 | 173.94 | 615.1 | 735.5