## I-V Characteristic (mA-mm)
VDS (V) | VGS = -0.300 V | VGS = 0.100 V | VGS = 0.500 V | VGS = 0.900 V
0 | -2.7427e-05 | -0.5054 | -1.0808 | -5.323
0.01 | 0.0007283 | 7.51 | 15.532 | 12.59
0.02 | 0.0012911 | 14.925 | 32.244 | 30.625
0.03 | 0.0017117 | 21.75 | 48.478 | 48.236
0.04 | 0.0020362 | 28.21 | 64.96 | 66.08
0.05 | 0.002293 | 33.889 | 81.15 | 83.67
0.06 | 0.002504 | 39.047 | 97.13 | 101.06
0.07 | 0.0026797 | 43.753 | 113.09 | 118.52
0.08 | 0.0028376 | 47.892 | 128.91 | 135.79
0.09 | 0.0029724 | 51.589 | 144.71 | 153
0.1 | 0.0031043 | 54.85 | 159.84 | 169.8
0.11 | 0.0032269 | 57.69 | 175.17 | 186.81
0.12 | 0.0033432 | 60.29 | 190.07 | 203.44
0.13 | 0.0034743 | 62.51 | 204.52 | 219.61
0.14 | 0.0035861 | 64.6 | 219.21 | 236.16
0.15 | 0.0037248 | 66.38 | 233.4 | 252.23
0.16 | 0.003836 | 68.13 | 247.13 | 267.93
0.17 | 0.0039647 | 69.62 | 260.66 | 283.53
0.18 | 0.0040932 | 71.08 | 273.85 | 298.95
0.19 | 0.0042154 | 72.38 | 286.99 | 314.31
0.2 | 0.0043586 | 73.58 | 299.48 | 329.14
0.21 | 0.0044941 | 74.78 | 311.64 | 343.75
0.22 | 0.004637 | 75.87 | 323.59 | 358.27
0.23 | 0.004792 | 77.09 | 335.22 | 372.67
0.24 | 0.004937 | 78.31 | 346.23 | 386.39
0.25 | 0.0050984 | 79.65 | 357.07 | 400.16
0.26 | 0.005246 | 80.99 | 367.37 | 413.45
0.27 | 0.005411 | 82.34 | 377.41 | 426.59
0.28 | 0.0055753 | 83.82 | 387.18 | 439.66
0.29 | 0.005693 | 85.01 | 396.29 | 452.06
0.3 | 0.005847 | 86.29 | 405.1 | 464.22
0.31 | 0.006055 | 87.63 | 413.73 | 476.24
0.32 | 0.006243 | 88.85 | 421.85 | 487.82
0.33 | 0.006447 | 90.06 | 429.79 | 499.47
0.34 | 0.006636 | 91.08 | 437.19 | 510.33
0.35 | 0.006843 | 92.3 | 444.34 | 521.07
0.36 | 0.007049 | 93.44 | 451.26 | 531.68
0.37 | 0.007263 | 94.54 | 457.79 | 541.82
0.38 | 0.007487 | 95.55 | 463.98 | 551.61
0.39 | 0.007717 | 96.71 | 469.84 | 561.03
0.4 | 0.007935 | 97.75 | 475.57 | 570.3
0.41 | 0.00815 | 98.91 | 481 | 579
0.42 | 0.008428 | 99.92 | 486.08 | 587.4
0.43 | 0.008694 | 100.92 | 491 | 595.6
0.44 | 0.008982 | 102.04 | 495.81 | 603.9
0.45 | 0.009237 | 103.17 | 500.29 | 611.1
0.46 | 0.009539 | 104.18 | 504.6 | 618.6
0.47 | 0.009854 | 105.39 | 508.72 | 625.5
0.48 | 0.010198 | 106.35 | 512.89 | 632.3
0.49 | 0.010545 | 107.53 | 516.73 | 638.7
0.5 | 0.010908 | 108.62 | 520.49 | 644.7
0.51 | 0.011295 | 109.74 | 524.13 | 650.5
0.52 | 0.011662 | 110.86 | 527.7 | 656.2
0.53 | 0.012153 | 111.99 | 531.17 | 661.4
0.54 | 0.012598 | 113.21 | 534.44 | 666.5
0.55 | 0.013086 | 114.35 | 537.68 | 671
0.56 | 0.013597 | 115.55 | 540.85 | 675.4
0.57 | 0.014135 | 116.69 | 543.92 | 679.8
0.58 | 0.014657 | 117.87 | 546.92 | 683.8
0.59 | 0.015186 | 119.2 | 549.78 | 687.6
0.6 | 0.015759 | 120.31 | 552.65 | 690.9
0.61 | 0.016402 | 121.68 | 555.24 | 694.6
0.62 | 0.017033 | 122.66 | 557.94 | 697.3
0.63 | 0.01758 | 124.03 | 560.47 | 700.4
0.64 | 0.018234 | 125.32 | 562.98 | 703.2
0.65 | 0.01896 | 126.49 | 565.39 | 705.7
0.66 | 0.019684 | 127.85 | 567.58 | 707.8
0.67 | 0.020358 | 128.95 | 569.83 | 710
0.68 | 0.021101 | 130.34 | 571.7 | 712
0.69 | 0.021749 | 131.61 | 573.9 | 713.8
0.7 | 0.022515 | 132.92 | 575.8 | 715.7
0.71 | 0.023313 | 134.08 | 577.8 | 717.1
0.72 | 0.024132 | 135.41 | 579.4 | 718.4
0.73 | 0.024955 | 136.67 | 581.6 | 719.7
0.74 | 0.025699 | 138.03 | 583 | 720.8
0.75 | 0.026554 | 139.32 | 584.6 | 722
0.76 | 0.027518 | 140.44 | 586.4 | 723
0.77 | 0.028317 | 141.84 | 587.8 | 724
0.78 | 0.02922 | 143.18 | 589.2 | 724.9
0.79 | 0.030172 | 144.46 | 590.8 | 725.5
0.8 | 0.031113 | 145.85 | 592.4 | 726
0.81 | 0.031958 | 147.05 | 593.6 | 727.1
0.82 | 0.033084 | 148.54 | 594.7 | 727.5
0.83 | 0.034045 | 149.88 | 596.2 | 728.1
0.84 | 0.035141 | 151.26 | 597.6 | 728.7
0.85 | 0.036036 | 152.56 | 598.3 | 729.1
0.86 | 0.037039 | 154 | 599.6 | 729.5
0.87 | 0.038106 | 155.4 | 600.9 | 729.9
0.88 | 0.039017 | 156.81 | 602.1 | 730.3
0.89 | 0.040192 | 158.25 | 603 | 730.9
0.9 | 0.041321 | 159.48 | 604 | 731.3
0.91 | 0.042564 | 161 | 605.3 | 731.5
0.92 | 0.043527 | 162.47 | 606.4 | 731.9
0.93 | 0.044875 | 163.83 | 607.4 | 732.3
0.94 | 0.046116 | 165.45 | 608.4 | 732.9
0.95 | 0.04732 | 166.69 | 609.5 | 733
0.96 | 0.048393 | 168.24 | 610.5 | 733.3
0.97 | 0.049593 | 169.73 | 611.4 | 733.5
0.98 | 0.050965 | 171.17 | 612.4 | 734.1
0.99 | 0.052138 | 172.64 | 613.8 | 734.5
1 | 0.053645 | 173.98 | 615 | 734.7