## I-V Characteristic (mA-mm)
VDS (V) | VGS = -0.300 V | VGS = 0.100 V | VGS = 0.500 V | VGS = 0.900 V
0 | -2.9297e-05 | -0.537 | -1.1275 | -5.059
0.01 | 0.0007402 | 7.471 | 15.681 | 12.716
0.02 | 0.0012947 | 15.057 | 32.238 | 30.577
0.03 | 0.0017149 | 21.886 | 48.687 | 48.479
0.04 | 0.002045 | 28.264 | 65.2 | 66.38
0.05 | 0.0023005 | 34.009 | 81.43 | 84.08
0.06 | 0.0025078 | 39.184 | 97.66 | 101.34
0.07 | 0.0026815 | 43.905 | 113.85 | 119.33
0.08 | 0.0028257 | 48.09 | 129.45 | 136.43
0.09 | 0.0029723 | 51.74 | 145.18 | 153.53
0.1 | 0.0031029 | 55.026 | 160.59 | 170.56
0.11 | 0.0032344 | 57.84 | 175.71 | 187.54
0.12 | 0.0033565 | 60.45 | 191.02 | 204.37
0.13 | 0.0034743 | 62.77 | 205.67 | 220.75
0.14 | 0.0035988 | 64.8 | 219.96 | 237.01
0.15 | 0.0037204 | 66.66 | 234.34 | 253.3
0.16 | 0.0038516 | 68.42 | 248.14 | 269.3
0.17 | 0.0039731 | 69.93 | 261.81 | 284.79
0.18 | 0.0040941 | 71.31 | 274.89 | 300.23
0.19 | 0.0042462 | 72.66 | 288 | 315.59
0.2 | 0.0043793 | 73.95 | 300.68 | 330.36
0.21 | 0.0045281 | 75.12 | 312.92 | 345.43
0.22 | 0.0046693 | 76.42 | 324.79 | 359.76
0.23 | 0.0048141 | 77.46 | 336.43 | 373.94
0.24 | 0.0049709 | 78.81 | 347.55 | 387.97
0.25 | 0.005111 | 80.07 | 358.18 | 401.52
0.26 | 0.0052807 | 81.43 | 368.72 | 415.03
0.27 | 0.0054399 | 82.98 | 378.76 | 428.09
0.28 | 0.0056093 | 84.18 | 388.27 | 440.94
0.29 | 0.005659 | 85.62 | 397.54 | 453.53
0.3 | 0.005853 | 86.89 | 406.33 | 465.78
0.31 | 0.006054 | 88.21 | 415.03 | 477.84
0.32 | 0.006243 | 89.33 | 423 | 489.47
0.33 | 0.006447 | 90.58 | 430.96 | 500.87
0.34 | 0.006648 | 91.75 | 438.44 | 511.87
0.35 | 0.006857 | 92.88 | 445.58 | 522.75
0.36 | 0.007061 | 94 | 452.44 | 533.2
0.37 | 0.007306 | 95 | 458.96 | 543.28
0.38 | 0.007528 | 96.13 | 465.15 | 553.01
0.39 | 0.007769 | 97.34 | 471.06 | 562.42
0.4 | 0.007984 | 98.39 | 476.69 | 571.6
0.41 | 0.00825 | 99.55 | 482.11 | 580.2
0.42 | 0.008487 | 100.46 | 487.21 | 588.7
0.43 | 0.008749 | 101.66 | 492.15 | 597.4
0.44 | 0.009052 | 102.64 | 496.88 | 604.7
0.45 | 0.009354 | 103.83 | 501.35 | 612.7
0.46 | 0.009657 | 104.86 | 505.71 | 619.8
0.47 | 0.009947 | 105.97 | 509.84 | 626.5
0.48 | 0.0103 | 107.05 | 513.89 | 633.1
0.49 | 0.010681 | 108.13 | 517.77 | 639.7
0.5 | 0.011086 | 109.3 | 521.47 | 645.9
0.51 | 0.011442 | 110.32 | 525.18 | 651.5
0.52 | 0.011902 | 111.52 | 528.66 | 656.9
0.53 | 0.012347 | 112.76 | 532.12 | 662.2
0.54 | 0.012762 | 113.8 | 535.37 | 667.3
0.55 | 0.013266 | 115.15 | 538.62 | 671.9
0.56 | 0.01383 | 116.04 | 541.79 | 676.6
0.57 | 0.014362 | 117.39 | 544.84 | 680.8
0.58 | 0.014879 | 118.56 | 547.82 | 684.4
0.59 | 0.015507 | 119.79 | 550.63 | 688.4
0.6 | 0.016056 | 121.04 | 553.44 | 692
0.61 | 0.016681 | 122.26 | 556.18 | 695.2
0.62 | 0.017319 | 123.48 | 558.79 | 698.4
0.63 | 0.017956 | 124.74 | 561.39 | 701.2
0.64 | 0.018608 | 126.01 | 563.73 | 703.8
0.65 | 0.019239 | 127.17 | 566.17 | 706.4
0.66 | 0.020025 | 128.49 | 568.39 | 708.8
0.67 | 0.020712 | 129.74 | 570.5 | 710.8
0.68 | 0.021441 | 131.05 | 572.7 | 712.8
0.69 | 0.022151 | 132.38 | 574.8 | 714.4
0.7 | 0.022967 | 133.41 | 576.6 | 716
0.71 | 0.023745 | 134.84 | 578.6 | 717.6
0.72 | 0.024588 | 136.21 | 580.4 | 718.9
0.73 | 0.025421 | 137.45 | 582.1 | 720.4
0.74 | 0.026139 | 138.81 | 583.8 | 721.6
0.75 | 0.027232 | 139.98 | 585.3 | 722.6
0.76 | 0.027842 | 141.48 | 587.2 | 723.6
0.77 | 0.02886 | 142.68 | 588.6 | 724.3
0.78 | 0.029806 | 144.03 | 589.8 | 725.3
0.79 | 0.030731 | 145.3 | 591.6 | 725.9
0.8 | 0.031584 | 146.62 | 593 | 726.9
0.81 | 0.032668 | 148.03 | 594.2 | 727.7
0.82 | 0.033603 | 149.28 | 595.6 | 728.1
0.83 | 0.034565 | 150.77 | 597 | 728.7
0.84 | 0.035564 | 151.96 | 598.2 | 729.1
0.85 | 0.036698 | 153.4 | 599.2 | 729.9
0.86 | 0.037784 | 154.9 | 600.5 | 730.3
0.87 | 0.038743 | 156.31 | 601.4 | 730.7
0.88 | 0.039967 | 157.79 | 602.6 | 731.3
0.89 | 0.040964 | 159.03 | 603.6 | 731.5
0.9 | 0.042336 | 160.51 | 604.7 | 731.5
0.91 | 0.043348 | 161.98 | 606 | 732.2
0.92 | 0.0446 | 163.33 | 607.1 | 732.4
0.93 | 0.045863 | 164.85 | 607.9 | 732.9
0.94 | 0.046803 | 166.3 | 609 | 733.4
0.95 | 0.048047 | 167.74 | 610.3 | 733.5
0.96 | 0.049358 | 169.25 | 611.1 | 733.9
0.97 | 0.050697 | 170.79 | 612.2 | 734.1
0.98 | 0.051844 | 172.08 | 613.5 | 734.3
0.99 | 0.053253 | 173.69 | 614.2 | 734.9
1 | 0.054539 | 175.11 | 615.4 | 735.1