## I-V Characteristic (mA-mm)
VDS (V) | VGS = -0.300 V | VGS = 0.100 V | VGS = 0.500 V | VGS = 0.900 V
0 | -3.2725e-05 | -0.5161 | -1.0909 | -5.282
0.01 | 0.0007827 | 7.526 | 15.857 | 13.049
0.02 | 0.0013834 | 15.149 | 32.253 | 30.691
0.03 | 0.0018351 | 22.049 | 48.674 | 48.48
0.04 | 0.0021858 | 28.51 | 65.31 | 66.37
0.05 | 0.0024655 | 34.309 | 81.46 | 84.02
0.06 | 0.002687 | 39.61 | 97.59 | 101.7
0.07 | 0.0028811 | 44.408 | 113.64 | 118.98
0.08 | 0.0030488 | 48.591 | 129.73 | 136.59
0.09 | 0.0031909 | 52.345 | 145.06 | 153.69
0.1 | 0.0033532 | 55.718 | 160.53 | 170.6
0.11 | 0.0034837 | 58.57 | 175.99 | 187.58
0.12 | 0.0036219 | 61.25 | 190.88 | 204.14
0.13 | 0.0037489 | 63.61 | 205.67 | 220.96
0.14 | 0.0038832 | 65.74 | 220.17 | 237.06
0.15 | 0.0040147 | 67.67 | 234.4 | 253.19
0.16 | 0.0041445 | 69.38 | 248.24 | 269.17
0.17 | 0.004292 | 71 | 262.01 | 284.97
0.18 | 0.004439 | 72.33 | 275.18 | 300.14
0.19 | 0.0045779 | 73.79 | 288.17 | 315.56
0.2 | 0.0047298 | 75.1 | 300.78 | 330.61
0.21 | 0.004878 | 76.28 | 313.08 | 345.21
0.22 | 0.0050457 | 77.57 | 325.16 | 359.81
0.23 | 0.0051934 | 78.72 | 336.66 | 374.13
0.24 | 0.0053574 | 80.11 | 347.77 | 387.93
0.25 | 0.0055268 | 81.43 | 358.62 | 401.61
0.26 | 0.0056804 | 82.91 | 368.92 | 414.91
0.27 | 0.005758 | 84.3 | 379.03 | 428.37
0.28 | 0.005949 | 85.62 | 388.79 | 440.94
0.29 | 0.006161 | 87.05 | 397.98 | 453.53
0.3 | 0.006348 | 88.42 | 406.78 | 465.85
0.31 | 0.006573 | 89.68 | 415.49 | 477.95
0.32 | 0.00679 | 90.8 | 423.7 | 489.5
0.33 | 0.007022 | 92.12 | 431.57 | 500.96
0.34 | 0.007217 | 93.27 | 438.99 | 512.05
0.35 | 0.007447 | 94.44 | 446.26 | 522.74
0.36 | 0.007679 | 95.61 | 453.21 | 533.36
0.37 | 0.007903 | 96.61 | 459.64 | 543.33
0.38 | 0.008142 | 97.88 | 465.86 | 553.22
0.39 | 0.008396 | 99 | 471.77 | 562.7
0.4 | 0.008689 | 99.97 | 477.52 | 572
0.41 | 0.008915 | 101.16 | 482.95 | 580.6
0.42 | 0.009223 | 102.13 | 488.1 | 589.4
0.43 | 0.009519 | 103.31 | 493.05 | 597.6
0.44 | 0.009853 | 104.5 | 497.84 | 605.3
0.45 | 0.010137 | 105.55 | 502.34 | 612.8
0.46 | 0.010465 | 106.57 | 506.61 | 619.9
0.47 | 0.010845 | 107.77 | 510.78 | 626.9
0.48 | 0.01121 | 108.92 | 514.93 | 633.9
0.49 | 0.011642 | 109.98 | 518.79 | 640.1
0.5 | 0.012065 | 111.16 | 522.52 | 646.1
0.51 | 0.012534 | 112.13 | 526.19 | 651.8
0.52 | 0.012999 | 113.44 | 529.82 | 657.4
0.53 | 0.013519 | 114.61 | 533.17 | 662.5
0.54 | 0.014042 | 115.75 | 536.56 | 667.7
0.55 | 0.014594 | 117.05 | 539.7 | 672.4
0.56 | 0.015149 | 118.12 | 542.98 | 676.8
0.57 | 0.015736 | 119.43 | 546.02 | 681.2
0.58 | 0.016374 | 120.62 | 548.98 | 685.2
0.59 | 0.016943 | 121.88 | 551.85 | 688.8
0.6 | 0.017688 | 123.04 | 554.68 | 692.4
0.61 | 0.018388 | 124.27 | 557.4 | 695.9
0.62 | 0.019072 | 125.55 | 560.03 | 698.8
0.63 | 0.019682 | 126.85 | 562.55 | 702
0.64 | 0.020456 | 128.14 | 565.05 | 704.4
0.65 | 0.021265 | 129.26 | 567.45 | 707
0.66 | 0.021966 | 130.72 | 569.74 | 709.3
0.67 | 0.022784 | 131.94 | 571.7 | 711.4
0.68 | 0.023644 | 133.21 | 573.9 | 713.3
0.69 | 0.024514 | 134.63 | 576 | 715.2
0.7 | 0.025218 | 135.67 | 578 | 717.1
0.71 | 0.026239 | 137.12 | 579.8 | 718.7
0.72 | 0.027127 | 138.44 | 581.6 | 720.1
0.73 | 0.028123 | 139.71 | 583.4 | 721.2
0.74 | 0.028977 | 141.08 | 585.3 | 722.1
0.75 | 0.029917 | 142.34 | 586.9 | 723.6
0.76 | 0.0308 | 143.69 | 588.2 | 724.5
0.77 | 0.031822 | 145.03 | 589.8 | 725.5
0.78 | 0.032874 | 146.34 | 591.4 | 726
0.79 | 0.033884 | 147.57 | 593 | 727.1
0.8 | 0.035046 | 149.01 | 594.2 | 727.9
0.81 | 0.036059 | 150.39 | 595.8 | 728.3
0.82 | 0.037204 | 151.76 | 597.2 | 729.1
0.83 | 0.038329 | 153.28 | 598.2 | 729.9
0.84 | 0.039585 | 154.44 | 599.5 | 730.3
0.85 | 0.040615 | 155.95 | 600.7 | 730.7
0.86 | 0.041734 | 157.33 | 601.8 | 731.5
0.87 | 0.043027 | 158.79 | 603 | 731.6
0.88 | 0.044275 | 160.21 | 604.3 | 732
0.89 | 0.0454 | 161.66 | 605.3 | 732.9
0.9 | 0.046737 | 163.11 | 606.2 | 732.9
0.91 | 0.048038 | 164.57 | 607.4 | 733.3
0.92 | 0.049213 | 166.04 | 608.6 | 733.5
0.93 | 0.050715 | 167.37 | 609.7 | 734.1
0.94 | 0.052115 | 168.92 | 610.6 | 734.3
0.95 | 0.053554 | 170.4 | 611.6 | 734.9
0.96 | 0.054657 | 171.89 | 612.9 | 735.1
0.97 | 0.056313 | 173.4 | 613.8 | 735.3
0.98 | 0.05756 | 174.73 | 614.8 | 735.7
0.99 | 0.05902 | 176.31 | 615.9 | 735.9
1 | 0.06052 | 177.94 | 617 | 736.3