## I-V Characteristic (mA-mm)
VDS (V) | VGS = -0.300 V | VGS = 0.100 V | VGS = 0.500 V | VGS = 0.900 V
0 | -1.6949e-05 | -0.5069 | -1.066 | -5.429
0.01 | 0.0006649 | 7.412 | 15.668 | 12.657
0.02 | 0.0011683 | 14.788 | 32.265 | 30.471
0.03 | 0.001544 | 21.56 | 48.976 | 48.651
0.04 | 0.0018355 | 27.903 | 65.33 | 66.38
0.05 | 0.0020614 | 33.501 | 81.78 | 84.33
0.06 | 0.0022423 | 38.595 | 97.74 | 101.86
0.07 | 0.0024082 | 43.196 | 113.88 | 119.32
0.08 | 0.0025371 | 47.241 | 129.74 | 136.59
0.09 | 0.0026648 | 50.879 | 145.18 | 153.76
0.1 | 0.0027736 | 54.078 | 160.87 | 171.13
0.11 | 0.002886 | 56.912 | 176.19 | 187.9
0.12 | 0.0029924 | 59.36 | 191.1 | 204.68
0.13 | 0.003096 | 61.59 | 205.81 | 221.31
0.14 | 0.0032112 | 63.55 | 220.15 | 237.43
0.15 | 0.0033113 | 65.35 | 234.63 | 253.8
0.16 | 0.0034148 | 67.04 | 248.36 | 269.8
0.17 | 0.0035329 | 68.5 | 261.92 | 285.38
0.18 | 0.0036438 | 69.88 | 275.22 | 300.78
0.19 | 0.0037695 | 71.17 | 288.3 | 316.43
0.2 | 0.0038826 | 72.35 | 300.87 | 331.32
0.21 | 0.0040059 | 73.55 | 313.2 | 346.01
0.22 | 0.0041223 | 74.7 | 324.99 | 360.51
0.23 | 0.0042383 | 75.88 | 336.57 | 374.91
0.24 | 0.0043802 | 77.12 | 347.77 | 389.04
0.25 | 0.0045208 | 78.36 | 358.5 | 402.59
0.26 | 0.0046601 | 79.75 | 368.75 | 416.05
0.27 | 0.0047988 | 81.06 | 378.76 | 429.31
0.28 | 0.0049413 | 82.42 | 388.39 | 441.97
0.29 | 0.0050961 | 83.78 | 397.73 | 454.81
0.3 | 0.0052345 | 85.05 | 406.41 | 466.98
0.31 | 0.0054067 | 86.34 | 415.04 | 479.04
0.32 | 0.0055628 | 87.5 | 423.19 | 490.64
0.33 | 0.005677 | 88.65 | 431 | 502.21
0.34 | 0.005843 | 89.74 | 438.46 | 513.37
0.35 | 0.00603 | 90.92 | 445.62 | 524.03
0.36 | 0.006228 | 92 | 452.45 | 534.48
0.37 | 0.006416 | 93.09 | 458.89 | 544.63
0.38 | 0.006591 | 94.18 | 465.09 | 554.66
0.39 | 0.006801 | 95.11 | 470.98 | 564.01
0.4 | 0.007019 | 96.23 | 476.69 | 573.2
0.41 | 0.007239 | 97.33 | 481.99 | 581.8
0.42 | 0.007461 | 98.37 | 487.1 | 590.4
0.43 | 0.007698 | 99.53 | 491.95 | 598.8
0.44 | 0.007947 | 100.46 | 496.7 | 606.5
0.45 | 0.008185 | 101.58 | 501.16 | 614.1
0.46 | 0.008468 | 102.66 | 505.43 | 621.4
0.47 | 0.008741 | 103.78 | 509.57 | 628.3
0.48 | 0.009059 | 104.75 | 513.58 | 634.9
0.49 | 0.009348 | 105.82 | 517.43 | 641.2
0.5 | 0.009696 | 106.95 | 521.17 | 647.3
0.51 | 0.010053 | 108.06 | 524.73 | 653
0.52 | 0.010432 | 109.21 | 528.25 | 658.5
0.53 | 0.010819 | 110.19 | 531.59 | 663.8
0.54 | 0.011213 | 111.42 | 534.93 | 668.8
0.55 | 0.011669 | 112.64 | 538.07 | 673.4
0.56 | 0.012024 | 113.72 | 541.27 | 677.7
0.57 | 0.012511 | 114.96 | 544.15 | 682
0.58 | 0.012991 | 116.03 | 547.14 | 686.2
0.59 | 0.013529 | 117.31 | 549.96 | 690
0.6 | 0.014014 | 118.41 | 552.71 | 693.2
0.61 | 0.014527 | 119.67 | 555.41 | 696.4
0.62 | 0.015106 | 120.86 | 557.96 | 699.6
0.63 | 0.015639 | 122.06 | 560.51 | 702.4
0.64 | 0.016199 | 123.29 | 562.91 | 705
0.65 | 0.016831 | 124.57 | 565.29 | 707.5
0.66 | 0.017455 | 125.77 | 567.52 | 709.7
0.67 | 0.017952 | 126.88 | 569.7 | 711.7
0.68 | 0.018685 | 128.27 | 571.8 | 713.7
0.69 | 0.019367 | 129.52 | 573.6 | 715.4
0.7 | 0.020053 | 130.72 | 575.4 | 717.2
0.71 | 0.020636 | 132.04 | 577.6 | 718.4
0.72 | 0.021303 | 133.14 | 579.1 | 720
0.73 | 0.022128 | 134.52 | 581.2 | 721.3
0.74 | 0.022763 | 135.79 | 582.6 | 722
0.75 | 0.023514 | 137.01 | 584.2 | 722.9
0.76 | 0.024329 | 138.35 | 585.5 | 724.3
0.77 | 0.025114 | 139.56 | 587.6 | 725.1
0.78 | 0.025844 | 140.88 | 589 | 725.5
0.79 | 0.026652 | 142.18 | 590.4 | 726.7
0.8 | 0.027475 | 143.55 | 591.7 | 727.1
0.81 | 0.028381 | 144.68 | 593 | 727.9
0.82 | 0.029092 | 146.13 | 594 | 728.3
0.83 | 0.030085 | 147.43 | 595.6 | 728.7
0.84 | 0.03102 | 148.82 | 596.8 | 729.2
0.85 | 0.031825 | 150.11 | 597.8 | 729.7
0.86 | 0.032882 | 151.42 | 599 | 730.3
0.87 | 0.033684 | 152.85 | 600.3 | 730.7
0.88 | 0.034795 | 154.22 | 601.4 | 731.1
0.89 | 0.035542 | 155.69 | 602.2 | 731.5
0.9 | 0.036548 | 157.07 | 603.5 | 731.6
0.91 | 0.037573 | 158.39 | 604.6 | 732.2
0.92 | 0.038646 | 159.91 | 605.4 | 732.5
0.93 | 0.039628 | 161.26 | 606.7 | 732.7
0.94 | 0.040717 | 162.77 | 607.8 | 733.1
0.95 | 0.041786 | 164.17 | 608.6 | 733.5
0.96 | 0.042667 | 165.55 | 609.9 | 733.5
0.97 | 0.043917 | 167.03 | 610.8 | 734.1
0.98 | 0.045034 | 168.49 | 611.8 | 734.3
0.99 | 0.046346 | 169.92 | 612.7 | 734.3
1 | 0.047269 | 171.25 | 613.8 | 734.9