## I-V Characteristic (mA-mm)
VDS (V) | VGS = -0.300 V | VGS = 0.100 V | VGS = 0.500 V | VGS = 0.900 V
0 | -1.6985e-05 | -0.5119 | -1.0723 | -5.417
0.01 | 0.0006667 | 7.419 | 15.638 | 12.712
0.02 | 0.001165 | 14.802 | 32.367 | 30.469
0.03 | 0.0015385 | 21.552 | 48.868 | 48.706
0.04 | 0.0018276 | 27.904 | 65.3 | 66.42
0.05 | 0.0020584 | 33.53 | 81.8 | 84.49
0.06 | 0.0022411 | 38.619 | 97.8 | 101.88
0.07 | 0.0023952 | 43.233 | 113.94 | 119.52
0.08 | 0.0025302 | 47.318 | 129.86 | 136.93
0.09 | 0.0026468 | 50.938 | 145.62 | 153.93
0.1 | 0.0027711 | 54.116 | 160.94 | 171.28
0.11 | 0.0028783 | 56.984 | 176.43 | 188.29
0.12 | 0.002989 | 59.38 | 191.36 | 204.98
0.13 | 0.0030932 | 61.61 | 205.99 | 221.47
0.14 | 0.0031976 | 63.67 | 220.68 | 237.99
0.15 | 0.0033139 | 65.41 | 234.93 | 254.29
0.16 | 0.0034098 | 67.09 | 248.72 | 270.16
0.17 | 0.0035233 | 68.6 | 262.31 | 285.86
0.18 | 0.0036319 | 69.97 | 275.5 | 301.44
0.19 | 0.003742 | 71.31 | 288.66 | 316.95
0.2 | 0.0038707 | 72.37 | 301.17 | 331.79
0.21 | 0.0039849 | 73.63 | 313.48 | 346.63
0.22 | 0.0041222 | 74.75 | 325.31 | 361.2
0.23 | 0.0042366 | 75.9 | 336.92 | 375.31
0.24 | 0.004365 | 77.16 | 348.07 | 389.61
0.25 | 0.0045011 | 78.37 | 358.85 | 403.24
0.26 | 0.0046208 | 79.77 | 369.15 | 416.64
0.27 | 0.0047735 | 81.01 | 379.2 | 429.91
0.28 | 0.0049167 | 82.46 | 388.86 | 442.79
0.29 | 0.0050658 | 83.74 | 398.01 | 455.49
0.3 | 0.0052299 | 84.9 | 406.78 | 467.67
0.31 | 0.0053849 | 86.25 | 415.4 | 479.76
0.32 | 0.0055515 | 87.39 | 423.51 | 491.49
0.33 | 0.005687 | 88.57 | 431.38 | 503.11
0.34 | 0.005842 | 89.61 | 438.77 | 514.01
0.35 | 0.006027 | 90.74 | 445.87 | 524.85
0.36 | 0.006183 | 91.92 | 452.81 | 535.43
0.37 | 0.006377 | 92.97 | 459.24 | 545.5
0.38 | 0.006585 | 94.12 | 465.38 | 555.4
0.39 | 0.006795 | 95 | 471.24 | 564.83
0.4 | 0.00701 | 96.2 | 476.93 | 574
0.41 | 0.00718 | 97.27 | 482.3 | 583
0.42 | 0.007433 | 98.27 | 487.4 | 591.4
0.43 | 0.007647 | 99.36 | 492.24 | 599.6
0.44 | 0.007903 | 100.38 | 496.99 | 607.4
0.45 | 0.008131 | 101.44 | 501.45 | 615
0.46 | 0.008388 | 102.56 | 505.78 | 622.2
0.47 | 0.00868 | 103.54 | 509.88 | 629.3
0.48 | 0.008963 | 104.64 | 513.91 | 635.7
0.49 | 0.009265 | 105.74 | 517.75 | 642.1
0.5 | 0.009611 | 106.89 | 521.49 | 648.3
0.51 | 0.009961 | 107.94 | 525.06 | 653.9
0.52 | 0.010311 | 109.15 | 528.54 | 659.5
0.53 | 0.010718 | 110.15 | 532.03 | 664.9
0.54 | 0.011151 | 111.35 | 535.26 | 669.7
0.55 | 0.011587 | 112.52 | 538.45 | 674.4
0.56 | 0.011989 | 113.6 | 541.58 | 678.8
0.57 | 0.012471 | 114.88 | 544.63 | 683
0.58 | 0.012939 | 115.95 | 547.6 | 687.2
0.59 | 0.013333 | 117.21 | 550.38 | 690.7
0.6 | 0.013937 | 118.44 | 553.17 | 694.1
0.61 | 0.014415 | 119.59 | 555.77 | 697.8
0.62 | 0.015016 | 120.74 | 558.41 | 700.5
0.63 | 0.015465 | 122.02 | 560.91 | 703.6
0.64 | 0.016036 | 123.28 | 563.36 | 706
0.65 | 0.016639 | 124.51 | 565.78 | 708.4
0.66 | 0.017287 | 125.73 | 567.94 | 710.8
0.67 | 0.017875 | 126.85 | 570.2 | 712.8
0.68 | 0.018476 | 128.19 | 572 | 714.8
0.69 | 0.019141 | 129.46 | 574 | 716.4
0.7 | 0.019812 | 130.69 | 576 | 718.1
0.71 | 0.020512 | 132.02 | 577.8 | 719.6
0.72 | 0.02118 | 133.14 | 579.8 | 720.8
0.73 | 0.021915 | 134.44 | 581.6 | 722
0.74 | 0.022526 | 135.73 | 583.2 | 723.3
0.75 | 0.023324 | 137.05 | 584.8 | 724.2
0.76 | 0.024069 | 138.28 | 586.6 | 725.1
0.77 | 0.02481 | 139.52 | 588 | 725.9
0.78 | 0.025656 | 140.82 | 589.4 | 726.7
0.79 | 0.026448 | 142.1 | 590.8 | 727.7
0.8 | 0.027275 | 143.5 | 591.9 | 728.2
0.81 | 0.027975 | 144.67 | 593.3 | 728.7
0.82 | 0.028892 | 146.06 | 594.3 | 729.2
0.83 | 0.029753 | 147.43 | 595.8 | 729.9
0.84 | 0.030778 | 148.73 | 597.2 | 730.3
0.85 | 0.031452 | 150.17 | 598.2 | 731.1
0.86 | 0.032362 | 151.27 | 599.4 | 731.5
0.87 | 0.033426 | 152.82 | 600.7 | 731.9
0.88 | 0.034304 | 154.18 | 601.9 | 732.2
0.89 | 0.035296 | 155.54 | 603.1 | 732.4
0.9 | 0.036299 | 157.01 | 603.8 | 732.9
0.91 | 0.037272 | 158.31 | 604.7 | 733.3
0.92 | 0.038059 | 159.76 | 606 | 733.5
0.93 | 0.039175 | 161.14 | 607 | 734.1
0.94 | 0.04014 | 162.66 | 607.9 | 734.3
0.95 | 0.041327 | 163.97 | 609 | 734.7
0.96 | 0.042313 | 165.46 | 610.3 | 734.9
0.97 | 0.043498 | 166.93 | 611.3 | 735.1
0.98 | 0.044543 | 168.36 | 612.2 | 735.1
0.99 | 0.045522 | 169.91 | 613.2 | 735.5
1 | 0.046797 | 171.13 | 614.3 | 735.6