## I-V Characteristic (mA-mm)
VDS (V) | VGS = -0.300 V | VGS = 0.100 V | VGS = 0.500 V | VGS = 0.900 V
0 | -1.0549e-05 | -0.5846 | -0.8344 | -5.345
0.01 | 0.0006703 | 7.493 | 15.689 | 12.632
0.02 | 0.0011716 | 14.83 | 32.283 | 30.594
0.03 | 0.0015474 | 21.625 | 48.822 | 48.503
0.04 | 0.0018397 | 27.966 | 65.35 | 66.48
0.05 | 0.0020698 | 33.648 | 81.82 | 84.35
0.06 | 0.0022546 | 38.718 | 97.91 | 101.91
0.07 | 0.0024156 | 43.354 | 114.21 | 119.62
0.08 | 0.0025503 | 47.406 | 129.86 | 136.89
0.09 | 0.0026738 | 51.037 | 145.68 | 154.2
0.1 | 0.0027959 | 54.227 | 161.02 | 171.28
0.11 | 0.0028954 | 57.06 | 176.53 | 188.45
0.12 | 0.0030069 | 59.58 | 191.62 | 205.17
0.13 | 0.0031147 | 61.83 | 206.29 | 221.76
0.14 | 0.003215 | 63.81 | 220.65 | 237.99
0.15 | 0.0033338 | 65.62 | 235.02 | 254.17
0.16 | 0.0034383 | 67.31 | 249.13 | 270.64
0.17 | 0.0035587 | 68.78 | 262.55 | 286.06
0.18 | 0.0036619 | 70.1 | 275.71 | 301.42
0.19 | 0.0037792 | 71.41 | 288.93 | 317.03
0.2 | 0.0039002 | 72.59 | 301.39 | 331.86
0.21 | 0.0040152 | 73.73 | 313.78 | 346.78
0.22 | 0.00414 | 74.86 | 325.57 | 361.17
0.23 | 0.004267 | 76.1 | 337.22 | 375.66
0.24 | 0.0044082 | 77.29 | 348.31 | 389.59
0.25 | 0.004538 | 78.58 | 359.02 | 403.32
0.26 | 0.0046765 | 79.99 | 369.5 | 416.89
0.27 | 0.0048261 | 81.19 | 379.48 | 430.11
0.28 | 0.0049684 | 82.66 | 388.98 | 442.86
0.29 | 0.0051229 | 83.99 | 398.29 | 455.55
0.3 | 0.005273 | 85.21 | 407.21 | 468.02
0.31 | 0.0054217 | 86.55 | 415.64 | 480
0.32 | 0.0055952 | 87.61 | 423.77 | 491.56
0.33 | 0.005617 | 88.82 | 431.74 | 503.12
0.34 | 0.005804 | 89.93 | 439.12 | 514.12
0.35 | 0.00597 | 91.12 | 446.19 | 525.04
0.36 | 0.006187 | 92.16 | 453.02 | 535.44
0.37 | 0.00637 | 93.27 | 459.59 | 545.54
0.38 | 0.006582 | 94.28 | 465.74 | 555.48
0.39 | 0.006776 | 95.39 | 471.6 | 564.9
0.4 | 0.006992 | 96.45 | 477.25 | 573.9
0.41 | 0.007199 | 97.41 | 482.65 | 583
0.42 | 0.007421 | 98.52 | 487.73 | 591.4
0.43 | 0.007659 | 99.66 | 492.64 | 599.6
0.44 | 0.007903 | 100.61 | 497.31 | 607.4
0.45 | 0.008167 | 101.79 | 501.88 | 615
0.46 | 0.008433 | 102.74 | 506.15 | 622.4
0.47 | 0.008731 | 103.9 | 510.29 | 629.1
0.48 | 0.009052 | 104.94 | 514.29 | 635.7
0.49 | 0.009366 | 106.05 | 518.13 | 642.1
0.5 | 0.009687 | 107.05 | 521.87 | 648.3
0.51 | 0.01003 | 108.16 | 525.5 | 654.2
0.52 | 0.010397 | 109.35 | 528.97 | 659.6
0.53 | 0.010791 | 110.48 | 532.43 | 664.7
0.54 | 0.011199 | 111.64 | 535.65 | 669.7
0.55 | 0.011633 | 112.74 | 538.88 | 674.4
0.56 | 0.012065 | 113.98 | 541.95 | 678.8
0.57 | 0.01248 | 115.15 | 545.01 | 683
0.58 | 0.013002 | 116.27 | 547.95 | 686.8
0.59 | 0.013499 | 117.53 | 550.77 | 690.8
0.6 | 0.01401 | 118.58 | 553.52 | 694.2
0.61 | 0.014537 | 119.88 | 556.21 | 697.6
0.62 | 0.015092 | 121.07 | 558.84 | 700.4
0.63 | 0.015642 | 122.32 | 561.27 | 703.2
0.64 | 0.016169 | 123.56 | 563.78 | 706
0.65 | 0.016829 | 124.78 | 566.08 | 708.5
0.66 | 0.017376 | 125.94 | 568.33 | 710.7
0.67 | 0.01809 | 127.27 | 570.3 | 712.5
0.68 | 0.018623 | 128.54 | 572.3 | 714.6
0.69 | 0.019323 | 129.68 | 574.8 | 716.2
0.7 | 0.01995 | 131 | 576.4 | 718
0.71 | 0.020673 | 132.24 | 578.2 | 719.2
0.72 | 0.021317 | 133.58 | 580 | 720.8
0.73 | 0.022091 | 134.85 | 581.8 | 722
0.74 | 0.022835 | 135.93 | 583.4 | 722.9
0.75 | 0.02344 | 137.35 | 585 | 724
0.76 | 0.024281 | 138.59 | 586.6 | 725.1
0.77 | 0.025033 | 139.91 | 588.2 | 725.5
0.78 | 0.025923 | 141.34 | 589.6 | 726.7
0.79 | 0.02664 | 142.46 | 591.2 | 727.1
0.8 | 0.02738 | 143.87 | 592.6 | 728.1
0.81 | 0.028277 | 145.14 | 593.8 | 728.7
0.82 | 0.029066 | 146.49 | 595 | 729.1
0.83 | 0.029964 | 147.77 | 596.2 | 729.5
0.84 | 0.030918 | 149.14 | 597.4 | 730.3
0.85 | 0.031851 | 150.53 | 598.8 | 730.9
0.86 | 0.032634 | 151.84 | 599.8 | 731.3
0.87 | 0.03369 | 153.3 | 601 | 731.5
0.88 | 0.034589 | 154.58 | 602.2 | 731.9
0.89 | 0.03562 | 155.99 | 603.2 | 732.3
0.9 | 0.036519 | 157.45 | 604.2 | 732.9
0.91 | 0.037482 | 158.8 | 605.4 | 732.9
0.92 | 0.038613 | 160.36 | 606.6 | 733.3
0.93 | 0.039469 | 161.62 | 607.4 | 733.5
0.94 | 0.040614 | 163.13 | 608.6 | 733.9
0.95 | 0.041791 | 164.56 | 609.8 | 734.5
0.96 | 0.042866 | 165.91 | 610.6 | 734.7
0.97 | 0.043837 | 167.38 | 611.6 | 734.9
0.98 | 0.044959 | 168.8 | 612.7 | 735.1
0.99 | 0.045954 | 170.34 | 613.8 | 735.4
1 | 0.047316 | 171.77 | 614.6 | 735.5