## I-V Characteristic (mA-mm)
VDS (V) | VGS = -0.300 V | VGS = 0.100 V | VGS = 0.500 V | VGS = 0.900 V
0 | -1.9334e-05 | -0.5087 | -1.1851 | -5.593
0.01 | 0.0006862 | 7.582 | 15.841 | 12.891
0.02 | 0.001202 | 14.945 | 32.38 | 30.673
0.03 | 0.0015885 | 21.78 | 48.947 | 48.646
0.04 | 0.0018858 | 28.11 | 65.6 | 66.74
0.05 | 0.0021249 | 33.79 | 81.9 | 84.46
0.06 | 0.0023137 | 38.999 | 98.24 | 102.24
0.07 | 0.0024732 | 43.636 | 114.32 | 119.78
0.08 | 0.002615 | 47.701 | 130.21 | 137.29
0.09 | 0.0027362 | 51.361 | 145.99 | 154.49
0.1 | 0.0028599 | 54.607 | 161.38 | 171.65
0.11 | 0.0029689 | 57.46 | 176.75 | 188.7
0.12 | 0.0030789 | 59.99 | 192.01 | 205.72
0.13 | 0.0031907 | 62.21 | 206.75 | 222.28
0.14 | 0.0032963 | 64.27 | 221.14 | 238.59
0.15 | 0.0034136 | 66.05 | 235.48 | 254.89
0.16 | 0.0035193 | 67.72 | 249.4 | 270.93
0.17 | 0.0036256 | 69.19 | 263.17 | 286.91
0.18 | 0.0037425 | 70.53 | 276.22 | 302.18
0.19 | 0.0038461 | 71.83 | 289.34 | 317.59
0.2 | 0.0039842 | 73.02 | 302.11 | 332.74
0.21 | 0.0040997 | 74.21 | 314.17 | 347.26
0.22 | 0.0042345 | 75.4 | 326.23 | 362.1
0.23 | 0.0043564 | 76.5 | 337.81 | 376.4
0.24 | 0.0044915 | 77.77 | 348.82 | 390.42
0.25 | 0.0046186 | 79.01 | 359.58 | 404.11
0.26 | 0.0047488 | 80.36 | 370.09 | 417.64
0.27 | 0.0049032 | 81.66 | 380.09 | 431
0.28 | 0.0050514 | 83.06 | 389.67 | 443.77
0.29 | 0.0052038 | 84.42 | 398.88 | 456.37
0.3 | 0.0053738 | 85.61 | 407.81 | 468.71
0.31 | 0.0055337 | 86.89 | 416.35 | 481
0.32 | 0.005653 | 87.95 | 424.43 | 492.45
0.33 | 0.005841 | 89.17 | 432.31 | 504.05
0.34 | 0.005998 | 90.38 | 439.8 | 515.15
0.35 | 0.006191 | 91.44 | 446.84 | 525.78
0.36 | 0.006369 | 92.61 | 453.69 | 536.49
0.37 | 0.006562 | 93.52 | 460.18 | 546.51
0.38 | 0.006759 | 94.65 | 466.43 | 556.36
0.39 | 0.006949 | 95.69 | 472.27 | 565.88
0.4 | 0.007168 | 96.77 | 477.93 | 574.8
0.41 | 0.007373 | 97.91 | 483.28 | 583.8
0.42 | 0.007619 | 98.89 | 488.42 | 592.4
0.43 | 0.007858 | 100.01 | 493.29 | 600.7
0.44 | 0.00812 | 101.01 | 498 | 608.5
0.45 | 0.008371 | 102.12 | 502.47 | 616.1
0.46 | 0.008642 | 103.05 | 506.79 | 623.3
0.47 | 0.00891 | 104.18 | 510.92 | 630.1
0.48 | 0.009223 | 105.36 | 514.95 | 636.6
0.49 | 0.009572 | 106.35 | 518.79 | 642.9
0.5 | 0.009884 | 107.49 | 522.49 | 649.2
0.51 | 0.010257 | 108.45 | 526.13 | 654.9
0.52 | 0.010613 | 109.66 | 529.62 | 660.3
0.53 | 0.011017 | 110.84 | 533.03 | 665.4
0.54 | 0.011406 | 111.96 | 536.36 | 670.8
0.55 | 0.011849 | 113.24 | 539.48 | 675.4
0.56 | 0.012322 | 114.19 | 542.63 | 679.8
0.57 | 0.01279 | 115.49 | 545.62 | 684
0.58 | 0.01326 | 116.61 | 548.58 | 687.8
0.59 | 0.013692 | 117.81 | 551.38 | 691.6
0.6 | 0.014227 | 118.92 | 554.15 | 695.2
0.61 | 0.014791 | 120.17 | 556.83 | 698.4
0.62 | 0.015362 | 121.42 | 559.45 | 701.6
0.63 | 0.015875 | 122.66 | 561.95 | 704.3
0.64 | 0.016451 | 123.91 | 564.29 | 706.8
0.65 | 0.017005 | 124.99 | 566.69 | 709.4
0.66 | 0.017691 | 126.22 | 568.92 | 711.4
0.67 | 0.018337 | 127.53 | 571.2 | 713.7
0.68 | 0.019017 | 128.74 | 573.2 | 715.4
0.69 | 0.019646 | 130.14 | 575 | 717.2
0.7 | 0.020205 | 131.18 | 577 | 718.8
0.71 | 0.020993 | 132.54 | 578.9 | 720.2
0.72 | 0.021691 | 133.84 | 580.8 | 721.7
0.73 | 0.022424 | 135.08 | 582.4 | 722.8
0.74 | 0.023122 | 136.31 | 584.4 | 724
0.75 | 0.023883 | 137.61 | 585.5 | 725.1
0.76 | 0.024621 | 138.9 | 587.6 | 725.8
0.77 | 0.025394 | 140.2 | 588.6 | 726.7
0.78 | 0.02629 | 141.5 | 590.2 | 727.5
0.79 | 0.027089 | 142.66 | 591.7 | 728.3
0.8 | 0.027987 | 144.05 | 593 | 729
0.81 | 0.028679 | 145.37 | 594.2 | 729.7
0.82 | 0.029625 | 146.68 | 595.6 | 730.3
0.83 | 0.030454 | 148.15 | 596.8 | 730.9
0.84 | 0.031462 | 149.25 | 598.1 | 731.3
0.85 | 0.032334 | 150.74 | 599.2 | 731.5
0.86 | 0.033264 | 152.09 | 600.4 | 732.2
0.87 | 0.034236 | 153.45 | 601.6 | 732.3
0.88 | 0.035061 | 154.94 | 602.6 | 733.1
0.89 | 0.036089 | 156.17 | 603.8 | 733.3
0.9 | 0.037051 | 157.61 | 604.6 | 733.5
0.91 | 0.038113 | 159.01 | 605.9 | 733.9
0.92 | 0.039 | 160.44 | 607.1 | 734.5
0.93 | 0.040118 | 161.78 | 608.3 | 734.9
0.94 | 0.041221 | 163.21 | 609 | 734.9
0.95 | 0.042305 | 164.67 | 610 | 735.1
0.96 | 0.043226 | 166.05 | 611.1 | 735.4
0.97 | 0.04437 | 167.53 | 612.2 | 735.9
0.98 | 0.045624 | 168.84 | 613 | 736.1
0.99 | 0.046509 | 170.42 | 614 | 736.3
1 | 0.047854 | 171.85 | 615 | 736.3