## I-V Characteristic (mA-mm)
VDS (V) | VGS = -0.300 V | VGS = 0.100 V | VGS = 0.500 V | VGS = 0.900 V
0 | -1.7829e-05 | -0.5292 | -1.1114 | -5.558
0.01 | 0.0006829 | 7.421 | 15.965 | 12.917
0.02 | 0.0011914 | 14.975 | 32.484 | 30.765
0.03 | 0.0015722 | 21.735 | 49.016 | 48.676
0.04 | 0.0018718 | 28.018 | 65.66 | 66.86
0.05 | 0.0021052 | 33.733 | 82.04 | 84.59
0.06 | 0.0022915 | 38.882 | 98.2 | 102.16
0.07 | 0.0024527 | 43.53 | 114.31 | 119.75
0.08 | 0.0025913 | 47.606 | 130.54 | 137.58
0.09 | 0.0027184 | 51.257 | 146.01 | 154.61
0.1 | 0.0028373 | 54.484 | 161.38 | 171.65
0.11 | 0.0029409 | 57.36 | 176.97 | 188.93
0.12 | 0.0030588 | 59.87 | 191.84 | 205.63
0.13 | 0.0031651 | 62.14 | 206.8 | 222.3
0.14 | 0.0032794 | 64.14 | 221.17 | 238.63
0.15 | 0.0033822 | 66.06 | 235.61 | 255.03
0.16 | 0.0034982 | 67.59 | 249.44 | 270.95
0.17 | 0.0036211 | 69.18 | 263.09 | 286.81
0.18 | 0.0037293 | 70.57 | 276.43 | 302.27
0.19 | 0.003852 | 71.81 | 289.54 | 317.73
0.2 | 0.0039777 | 73.1 | 302.06 | 332.74
0.21 | 0.0040995 | 74.25 | 314.35 | 347.43
0.22 | 0.004236 | 75.42 | 326.43 | 362.36
0.23 | 0.0043643 | 76.67 | 337.93 | 376.57
0.24 | 0.004512 | 77.8 | 348.97 | 390.42
0.25 | 0.0046391 | 79.25 | 359.85 | 404.33
0.26 | 0.0047839 | 80.47 | 370.1 | 417.65
0.27 | 0.0049291 | 81.94 | 380.24 | 431.07
0.28 | 0.0050668 | 83.26 | 389.82 | 443.86
0.29 | 0.0052313 | 84.65 | 399.04 | 456.53
0.3 | 0.0053859 | 85.91 | 407.88 | 468.76
0.31 | 0.005545 | 87.13 | 416.4 | 480.92
0.32 | 0.005653 | 88.29 | 424.64 | 492.66
0.33 | 0.005834 | 89.43 | 432.49 | 504.14
0.34 | 0.006025 | 90.68 | 439.89 | 515.17
0.35 | 0.006215 | 91.84 | 446.98 | 525.9
0.36 | 0.006371 | 92.88 | 453.95 | 536.67
0.37 | 0.006591 | 94.05 | 460.44 | 546.73
0.38 | 0.006787 | 95.04 | 466.59 | 556.44
0.39 | 0.006999 | 96.17 | 472.5 | 565.91
0.4 | 0.007195 | 97.27 | 478.19 | 575
0.41 | 0.007433 | 98.36 | 483.57 | 584.2
0.42 | 0.007674 | 99.39 | 488.68 | 592.6
0.43 | 0.007893 | 100.42 | 493.57 | 600.6
0.44 | 0.008165 | 101.58 | 498.3 | 608.6
0.45 | 0.008439 | 102.62 | 502.82 | 616.3
0.46 | 0.008716 | 103.7 | 507.09 | 623.4
0.47 | 0.008979 | 104.64 | 511.25 | 630.1
0.48 | 0.00931 | 105.89 | 515.25 | 637.1
0.49 | 0.00964 | 106.87 | 519.19 | 643
0.5 | 0.009998 | 108.01 | 522.85 | 649.2
0.51 | 0.010362 | 109.21 | 526.46 | 654.9
0.52 | 0.010709 | 110.25 | 530.01 | 660.5
0.53 | 0.011123 | 111.4 | 533.4 | 666
0.54 | 0.011493 | 112.56 | 536.72 | 670.6
0.55 | 0.011961 | 113.7 | 539.78 | 675.4
0.56 | 0.012469 | 114.94 | 543 | 679.8
0.57 | 0.012946 | 116.02 | 546.07 | 684
0.58 | 0.013404 | 117.28 | 548.98 | 688.2
0.59 | 0.013905 | 118.49 | 551.86 | 691.6
0.6 | 0.014432 | 119.71 | 554.53 | 695.2
0.61 | 0.015 | 120.82 | 557.28 | 698.4
0.62 | 0.015574 | 122.14 | 559.88 | 701.5
0.63 | 0.016089 | 123.27 | 562.4 | 704.3
0.64 | 0.01675 | 124.58 | 564.82 | 706.8
0.65 | 0.01731 | 125.88 | 567.09 | 709.3
0.66 | 0.017955 | 126.95 | 569.45 | 711.7
0.67 | 0.01858 | 128.27 | 571.5 | 713.7
0.68 | 0.019326 | 129.53 | 573.5 | 715.6
0.69 | 0.019868 | 130.78 | 575.4 | 717
0.7 | 0.020622 | 132.14 | 577.6 | 718.8
0.71 | 0.021345 | 133.24 | 579.1 | 720.2
0.72 | 0.022051 | 134.64 | 581.4 | 721.6
0.73 | 0.022702 | 135.83 | 583 | 722.8
0.74 | 0.023512 | 137.08 | 584.8 | 724
0.75 | 0.024261 | 138.33 | 586.4 | 725.1
0.76 | 0.025014 | 139.64 | 587.8 | 725.7
0.77 | 0.025827 | 140.94 | 589.4 | 726.6
0.78 | 0.02664 | 142.22 | 591 | 727.7
0.79 | 0.027453 | 143.47 | 591.9 | 728.2
0.8 | 0.028321 | 144.78 | 593.6 | 729
0.81 | 0.029203 | 146.11 | 594.7 | 729.7
0.82 | 0.030029 | 147.51 | 596.2 | 729.9
0.83 | 0.030968 | 148.84 | 597.4 | 730.6
0.84 | 0.031927 | 150.28 | 598.8 | 731.1
0.85 | 0.032791 | 151.44 | 599.7 | 731.5
0.86 | 0.033827 | 152.91 | 600.8 | 731.9
0.87 | 0.034678 | 154.34 | 602.2 | 732.5
0.88 | 0.035655 | 155.71 | 603.3 | 732.9
0.89 | 0.03668 | 157.11 | 604.2 | 733.3
0.9 | 0.037759 | 158.47 | 605.2 | 733.5
0.91 | 0.038762 | 159.89 | 606.3 | 733.8
0.92 | 0.039803 | 161.29 | 607.4 | 734.3
0.93 | 0.040824 | 162.79 | 608.6 | 734.3
0.94 | 0.041786 | 164.11 | 609.8 | 734.7
0.95 | 0.042924 | 165.61 | 610.6 | 735.1
0.96 | 0.044103 | 167.02 | 611.6 | 735.4
0.97 | 0.045354 | 168.44 | 612.6 | 735.5
0.98 | 0.046313 | 170 | 613.8 | 736.1
0.99 | 0.047493 | 171.32 | 614.6 | 736.1
1 | 0.048728 | 172.85 | 615.9 | 736.3