## I-V Characteristic (mA-mm)
VDS (V) | VGS = -0.300 V | VGS = 0.100 V | VGS = 0.500 V | VGS = 0.900 V
0 | -9.525e-06 | -0.5111 | -0.8806 | -5.403
0.01 | 0.0006478 | 7.453 | 15.827 | 12.674
0.02 | 0.0011321 | 14.841 | 32.534 | 30.787
0.03 | 0.0014973 | 21.646 | 49.25 | 48.796
0.04 | 0.0017749 | 27.901 | 65.86 | 66.93
0.05 | 0.0019939 | 33.629 | 82.34 | 84.84
0.06 | 0.0021726 | 38.695 | 98.47 | 102.56
0.07 | 0.0023156 | 43.29 | 115.02 | 120.58
0.08 | 0.0024496 | 47.331 | 130.76 | 137.87
0.09 | 0.0025691 | 50.974 | 146.61 | 155.2
0.1 | 0.0026775 | 54.148 | 162.14 | 172.49
0.11 | 0.0027837 | 56.96 | 177.51 | 189.82
0.12 | 0.0028842 | 59.47 | 192.73 | 206.55
0.13 | 0.0029853 | 61.75 | 207.55 | 223.3
0.14 | 0.0030814 | 63.68 | 221.99 | 239.77
0.15 | 0.0031914 | 65.49 | 236.4 | 256.04
0.16 | 0.0032956 | 67.12 | 250.63 | 272.39
0.17 | 0.0033877 | 68.54 | 264.06 | 288.12
0.18 | 0.003507 | 69.99 | 277.37 | 303.61
0.19 | 0.0036191 | 71.17 | 290.57 | 319.2
0.2 | 0.0037383 | 72.38 | 303.15 | 334.19
0.21 | 0.003849 | 73.61 | 315.56 | 349.3
0.22 | 0.0039657 | 74.62 | 327.39 | 363.67
0.23 | 0.0040871 | 75.9 | 339.04 | 378.27
0.24 | 0.0041992 | 77.08 | 350.21 | 392.35
0.25 | 0.0043381 | 78.36 | 360.88 | 406.17
0.26 | 0.0044569 | 79.71 | 371.38 | 419.7
0.27 | 0.0045856 | 81.09 | 381.37 | 433.09
0.28 | 0.0047382 | 82.46 | 390.95 | 445.99
0.29 | 0.0048838 | 83.74 | 400.21 | 458.62
0.3 | 0.0050451 | 85.05 | 409.16 | 471.22
0.31 | 0.0051775 | 86.23 | 417.68 | 483.35
0.32 | 0.0053307 | 87.39 | 425.82 | 494.91
0.33 | 0.0054918 | 88.57 | 433.72 | 506.5
0.34 | 0.0056325 | 89.71 | 441.15 | 517.54
0.35 | 0.00568 | 90.8 | 448.27 | 528.64
0.36 | 0.005869 | 91.8 | 455.14 | 539
0.37 | 0.006059 | 92.97 | 461.64 | 549.17
0.38 | 0.006234 | 94.08 | 467.81 | 559.03
0.39 | 0.006444 | 95.08 | 473.68 | 568.59
0.4 | 0.006658 | 96.29 | 479.37 | 578
0.41 | 0.006882 | 97.19 | 484.78 | 586.6
0.42 | 0.007093 | 98.29 | 489.85 | 595
0.43 | 0.007318 | 99.35 | 494.77 | 603.5
0.44 | 0.007547 | 100.42 | 499.48 | 611.2
0.45 | 0.007788 | 101.42 | 503.98 | 619.1
0.46 | 0.008064 | 102.52 | 508.29 | 626.1
0.47 | 0.008318 | 103.54 | 512.4 | 633.1
0.48 | 0.008611 | 104.66 | 516.43 | 639.6
0.49 | 0.0089 | 105.71 | 520.28 | 645.8
0.5 | 0.009249 | 106.77 | 524.04 | 652.1
0.51 | 0.009547 | 107.9 | 527.59 | 657.9
0.52 | 0.009951 | 108.99 | 531.11 | 663.3
0.53 | 0.010284 | 110.19 | 534.59 | 668.6
0.54 | 0.010672 | 111.36 | 537.77 | 673.7
0.55 | 0.011081 | 112.36 | 540.99 | 678
0.56 | 0.011488 | 113.57 | 544.09 | 682.4
0.57 | 0.011949 | 114.72 | 547.13 | 687
0.58 | 0.01241 | 115.87 | 550.1 | 690.7
0.59 | 0.01287 | 117.07 | 552.84 | 694.6
0.6 | 0.013309 | 118.27 | 555.59 | 698
0.61 | 0.013855 | 119.49 | 558.28 | 701.2
0.62 | 0.014357 | 120.7 | 560.82 | 704.1
0.63 | 0.01489 | 121.9 | 563.32 | 707.1
0.64 | 0.015463 | 123.06 | 565.67 | 709.6
0.65 | 0.016048 | 124.31 | 568.07 | 712.1
0.66 | 0.016564 | 125.53 | 570.3 | 714.1
0.67 | 0.017084 | 126.75 | 572.3 | 716.4
0.68 | 0.01777 | 128.12 | 574.4 | 718.3
0.69 | 0.018404 | 129.17 | 576.4 | 720
0.7 | 0.018955 | 130.49 | 578.2 | 721.6
0.71 | 0.019587 | 131.8 | 580.2 | 722.8
0.72 | 0.020312 | 133.04 | 581.8 | 724.1
0.73 | 0.021 | 134.31 | 584 | 725.3
0.74 | 0.021615 | 135.48 | 585.4 | 726.3
0.75 | 0.022362 | 136.79 | 587.2 | 727.4
0.76 | 0.023183 | 138.06 | 588.6 | 728.3
0.77 | 0.023896 | 139.35 | 590.1 | 729
0.78 | 0.024556 | 140.52 | 591.4 | 729.9
0.79 | 0.025415 | 141.82 | 592.8 | 730.4
0.8 | 0.026144 | 143.14 | 594.1 | 731.1
0.81 | 0.026951 | 144.5 | 595.8 | 731.7
0.82 | 0.027744 | 145.81 | 596.8 | 732.3
0.83 | 0.028674 | 147.01 | 598.1 | 732.9
0.84 | 0.029395 | 148.46 | 599.2 | 733.3
0.85 | 0.0303 | 149.89 | 600.6 | 733.8
0.86 | 0.031196 | 151.18 | 601.5 | 734.5
0.87 | 0.032014 | 152.6 | 602.7 | 734.5
0.88 | 0.033001 | 153.86 | 603.9 | 734.9
0.89 | 0.033879 | 155.22 | 604.8 | 735.1
0.9 | 0.034799 | 156.63 | 606 | 735.5
0.91 | 0.035761 | 158.03 | 607.1 | 735.6
0.92 | 0.036727 | 159.44 | 607.9 | 736.3
0.93 | 0.037667 | 160.87 | 609.1 | 736.3
0.94 | 0.038716 | 162.31 | 610.3 | 736.7
0.95 | 0.039678 | 163.75 | 611 | 737.3
0.96 | 0.04067 | 165.15 | 612.2 | 737.4
0.97 | 0.041796 | 166.45 | 613.5 | 737.7
0.98 | 0.042838 | 167.95 | 614.2 | 738.1
0.99 | 0.043919 | 169.44 | 615.4 | 738.1
1 | 0.044896 | 170.84 | 616.5 | 738.3