## I-V Characteristic (mA-mm)
VDS (V) | VGS = -0.300 V | VGS = 0.100 V | VGS = 0.500 V | VGS = 0.900 V
0 | -9.742e-06 | -0.49573 | -1.2053 | -5.608
0.01 | 0.0006797 | 7.506 | 15.857 | 12.917
0.02 | 0.0011865 | 15.037 | 32.49 | 30.763
0.03 | 0.0015697 | 21.808 | 49.022 | 48.715
0.04 | 0.0018656 | 28.148 | 65.76 | 66.94
0.05 | 0.0020939 | 33.879 | 81.98 | 84.68
0.06 | 0.0022804 | 39.025 | 98.24 | 102.26
0.07 | 0.0024346 | 43.705 | 114.72 | 119.87
0.08 | 0.0025764 | 47.812 | 130.5 | 137.65
0.09 | 0.002701 | 51.475 | 146.23 | 154.71
0.1 | 0.0028224 | 54.679 | 161.78 | 171.88
0.11 | 0.0029286 | 57.48 | 177.23 | 189.18
0.12 | 0.0030439 | 60.09 | 192.38 | 205.95
0.13 | 0.003152 | 62.29 | 207.16 | 222.47
0.14 | 0.0032532 | 64.37 | 221.66 | 239.02
0.15 | 0.003372 | 66.22 | 235.95 | 255.33
0.16 | 0.0034859 | 67.82 | 249.77 | 271.27
0.17 | 0.0035942 | 69.42 | 263.74 | 287.24
0.18 | 0.0037198 | 70.73 | 276.89 | 302.76
0.19 | 0.0038395 | 72.09 | 289.92 | 318.22
0.2 | 0.0039617 | 73.31 | 302.66 | 333.21
0.21 | 0.0040739 | 74.45 | 314.99 | 347.99
0.22 | 0.0042004 | 75.66 | 326.88 | 362.88
0.23 | 0.0043294 | 76.85 | 338.48 | 377.09
0.24 | 0.0044427 | 78.08 | 349.73 | 391.06
0.25 | 0.0045953 | 79.45 | 360.54 | 405.09
0.26 | 0.0047288 | 80.79 | 370.93 | 418.37
0.27 | 0.004888 | 82.14 | 381.04 | 431.81
0.28 | 0.0050255 | 83.58 | 390.71 | 444.8
0.29 | 0.0051829 | 84.9 | 399.93 | 457.42
0.3 | 0.0053472 | 86.25 | 408.82 | 469.66
0.31 | 0.0054921 | 87.44 | 417.63 | 481.93
0.32 | 0.005672 | 88.52 | 425.71 | 493.68
0.33 | 0.00571 | 89.73 | 433.54 | 505.23
0.34 | 0.005909 | 90.92 | 441.08 | 516.23
0.35 | 0.006089 | 91.96 | 448.28 | 527.09
0.36 | 0.006288 | 93.16 | 455.22 | 537.86
0.37 | 0.006498 | 94.2 | 461.66 | 547.95
0.38 | 0.006677 | 95.37 | 467.92 | 557.67
0.39 | 0.006924 | 96.31 | 473.93 | 567.16
0.4 | 0.007137 | 97.51 | 479.65 | 576.2
0.41 | 0.007382 | 98.47 | 484.99 | 585.3
0.42 | 0.007587 | 99.6 | 490.17 | 594
0.43 | 0.007836 | 100.64 | 495.15 | 602.2
0.44 | 0.008095 | 101.82 | 499.92 | 610.3
0.45 | 0.008365 | 102.86 | 504.34 | 617.4
0.46 | 0.008629 | 103.86 | 508.61 | 624.7
0.47 | 0.008916 | 104.95 | 512.91 | 631.9
0.48 | 0.009231 | 106.09 | 516.92 | 638.5
0.49 | 0.009514 | 107.17 | 520.81 | 644.9
0.5 | 0.009911 | 108.34 | 524.46 | 650.7
0.51 | 0.010293 | 109.41 | 528.1 | 656.8
0.52 | 0.010687 | 110.59 | 531.7 | 662.1
0.53 | 0.01105 | 111.62 | 535.05 | 667.4
0.54 | 0.011475 | 112.82 | 538.36 | 672.4
0.55 | 0.011937 | 113.88 | 541.53 | 677.2
0.56 | 0.012378 | 115.19 | 544.73 | 681.3
0.57 | 0.012862 | 116.28 | 547.67 | 685.6
0.58 | 0.013364 | 117.57 | 550.58 | 689.6
0.59 | 0.013848 | 118.7 | 553.36 | 693.3
0.6 | 0.014322 | 119.85 | 556.22 | 696.8
0.61 | 0.014929 | 121.07 | 558.86 | 700
0.62 | 0.015484 | 122.34 | 561.45 | 703.2
0.63 | 0.016163 | 123.54 | 563.95 | 706
0.64 | 0.016652 | 124.91 | 566.33 | 708.8
0.65 | 0.017307 | 125.95 | 568.67 | 710.8
0.66 | 0.017927 | 127.29 | 570.7 | 713.3
0.67 | 0.018525 | 128.49 | 572.8 | 715.2
0.68 | 0.019217 | 129.73 | 575 | 717.2
0.69 | 0.019933 | 131.08 | 577 | 718.8
0.7 | 0.020555 | 132.24 | 579 | 720.4
0.71 | 0.021238 | 133.52 | 581 | 721.8
0.72 | 0.021913 | 134.76 | 582.8 | 723.3
0.73 | 0.022763 | 136.07 | 584.6 | 724.5
0.74 | 0.02345 | 137.26 | 586 | 725.5
0.75 | 0.024173 | 138.56 | 588 | 726.5
0.76 | 0.025058 | 139.88 | 589.2 | 727.4
0.77 | 0.025889 | 141.18 | 591 | 728.3
0.78 | 0.026565 | 142.47 | 592.4 | 729
0.79 | 0.027488 | 143.68 | 593.6 | 729.7
0.8 | 0.028352 | 145.1 | 594.6 | 730.3
0.81 | 0.02929 | 146.43 | 596.2 | 730.9
0.82 | 0.030105 | 147.74 | 597.6 | 731.5
0.83 | 0.031039 | 149.14 | 599 | 731.9
0.84 | 0.031927 | 150.49 | 600.2 | 732.4
0.85 | 0.032876 | 151.77 | 601 | 732.9
0.86 | 0.033734 | 153.19 | 602.2 | 733.5
0.87 | 0.034697 | 154.56 | 603.4 | 733.9
0.88 | 0.035771 | 155.9 | 604.6 | 734.5
0.89 | 0.036605 | 157.31 | 605.6 | 734.5
0.9 | 0.037707 | 158.71 | 606.7 | 735.1
0.91 | 0.038769 | 160.23 | 607.8 | 735.1
0.92 | 0.039872 | 161.71 | 608.8 | 735.5
0.93 | 0.040996 | 162.93 | 610.1 | 735.6
0.94 | 0.042136 | 164.47 | 610.8 | 736.1
0.95 | 0.043074 | 165.89 | 611.8 | 736.3
0.96 | 0.044204 | 167.31 | 613.1 | 736.7
0.97 | 0.045403 | 168.9 | 614.2 | 736.9
0.98 | 0.046513 | 170.18 | 615 | 736.9
0.99 | 0.047599 | 171.68 | 616 | 737.3
1 | 0.048823 | 173.18 | 617 | 737.7