## I-V Characteristic (mA-mm)
VDS (V) | VGS = -0.300 V | VGS = 0.100 V | VGS = 0.500 V | VGS = 0.900 V
0 | -1.8784e-05 | -0.5033 | -1.0571 | -5.302
0.01 | 0.0007447 | 7.569 | 15.875 | 12.905
0.02 | 0.0013056 | 15.065 | 32.497 | 30.952
0.03 | 0.0017283 | 21.963 | 49.533 | 49.343
0.04 | 0.0020558 | 28.466 | 66.04 | 67.24
0.05 | 0.0023096 | 34.178 | 82.68 | 85.34
0.06 | 0.0025215 | 39.39 | 98.91 | 102.9
0.07 | 0.0026946 | 44.106 | 115.15 | 120.68
0.08 | 0.0028501 | 48.259 | 131.05 | 138.19
0.09 | 0.0029948 | 51.956 | 146.81 | 155.46
0.1 | 0.0031234 | 55.257 | 162.63 | 172.94
0.11 | 0.0032539 | 58.08 | 177.96 | 190
0.12 | 0.0033799 | 60.67 | 193.13 | 206.91
0.13 | 0.0035 | 62.99 | 208.05 | 223.56
0.14 | 0.003627 | 65.06 | 222.52 | 239.91
0.15 | 0.0037492 | 66.94 | 237.01 | 256.52
0.16 | 0.0038851 | 68.64 | 251.03 | 272.51
0.17 | 0.004008 | 70.14 | 264.63 | 288.21
0.18 | 0.0041364 | 71.63 | 277.93 | 303.81
0.19 | 0.0042767 | 72.97 | 291.26 | 319.57
0.2 | 0.0044003 | 74.2 | 303.87 | 334.53
0.21 | 0.0045556 | 75.44 | 316.11 | 349.38
0.22 | 0.0046958 | 76.72 | 328.1 | 364
0.23 | 0.0048574 | 77.88 | 339.72 | 378.41
0.24 | 0.0050047 | 79.3 | 351.03 | 392.62
0.25 | 0.0051579 | 80.5 | 361.66 | 406.26
0.26 | 0.0053291 | 81.98 | 372.14 | 419.8
0.27 | 0.0054793 | 83.35 | 382.24 | 433.07
0.28 | 0.005657 | 84.74 | 391.78 | 445.87
0.29 | 0.005693 | 86.17 | 401.09 | 458.74
0.3 | 0.005892 | 87.37 | 409.97 | 470.86
0.31 | 0.006072 | 88.73 | 418.51 | 483
0.32 | 0.006278 | 89.85 | 426.6 | 494.65
0.33 | 0.006484 | 91.12 | 434.61 | 506.28
0.34 | 0.006679 | 92.23 | 442.07 | 517.29
0.35 | 0.0069 | 93.44 | 449.17 | 528.04
0.36 | 0.007142 | 94.48 | 456.03 | 538.57
0.37 | 0.007373 | 95.61 | 462.59 | 548.74
0.38 | 0.007579 | 96.75 | 468.76 | 558.61
0.39 | 0.00782 | 97.76 | 474.66 | 567.99
0.4 | 0.008067 | 98.89 | 480.28 | 577
0.41 | 0.008329 | 100 | 485.73 | 585.5
0.42 | 0.008588 | 101.1 | 490.87 | 594.2
0.43 | 0.008882 | 102.27 | 495.77 | 602.6
0.44 | 0.009203 | 103.26 | 500.47 | 610.6
0.45 | 0.009473 | 104.48 | 504.96 | 618.1
0.46 | 0.009805 | 105.53 | 509.3 | 625.2
0.47 | 0.010148 | 106.71 | 513.46 | 632.3
0.48 | 0.010502 | 107.73 | 517.46 | 638.7
0.49 | 0.010821 | 108.96 | 521.35 | 644.9
0.5 | 0.011255 | 109.99 | 525.09 | 651
0.51 | 0.011655 | 111.2 | 528.71 | 656.9
0.52 | 0.012087 | 112.32 | 532.17 | 662.3
0.53 | 0.012538 | 113.4 | 535.58 | 667.5
0.54 | 0.013013 | 114.65 | 538.9 | 672.5
0.55 | 0.013542 | 115.83 | 542.14 | 677.2
0.56 | 0.013994 | 117.07 | 545.25 | 681.3
0.57 | 0.014584 | 118.35 | 548.24 | 685.7
0.58 | 0.015152 | 119.36 | 551.21 | 689.6
0.59 | 0.015774 | 120.68 | 554.09 | 693.2
0.6 | 0.016305 | 121.88 | 556.81 | 696.5
0.61 | 0.016926 | 123.12 | 559.52 | 700
0.62 | 0.01755 | 124.39 | 562.05 | 703.2
0.63 | 0.018124 | 125.59 | 564.64 | 705.9
0.64 | 0.018893 | 126.86 | 567.09 | 708.5
0.65 | 0.019582 | 128.17 | 569.4 | 710.9
0.66 | 0.020355 | 129.51 | 571.6 | 713.2
0.67 | 0.021094 | 130.6 | 573.7 | 715.3
0.68 | 0.021825 | 132.04 | 575.5 | 717.2
0.69 | 0.022576 | 133.24 | 577.8 | 718.8
0.7 | 0.023441 | 134.56 | 579.8 | 720.6
0.71 | 0.024162 | 135.89 | 581.6 | 722
0.72 | 0.025007 | 136.99 | 583.4 | 723.3
0.73 | 0.025876 | 138.46 | 585 | 724.5
0.74 | 0.026674 | 139.76 | 586.7 | 725.5
0.75 | 0.027585 | 141 | 588.5 | 726.5
0.76 | 0.028465 | 142.44 | 590 | 727.7
0.77 | 0.029514 | 143.6 | 591.6 | 728.3
0.78 | 0.030356 | 145.03 | 593 | 729.1
0.79 | 0.031275 | 146.32 | 594.3 | 729.9
0.8 | 0.032285 | 147.71 | 595.6 | 730.3
0.81 | 0.033285 | 149 | 597.2 | 731.3
0.82 | 0.034271 | 150.34 | 598.6 | 731.5
0.83 | 0.035321 | 151.74 | 599.4 | 732.3
0.84 | 0.036398 | 153.08 | 601 | 732.9
0.85 | 0.037229 | 154.53 | 602.2 | 733.4
0.86 | 0.038455 | 155.79 | 603.3 | 734.1
0.87 | 0.039621 | 157.23 | 604.2 | 734.1
0.88 | 0.040717 | 158.71 | 605.4 | 734.3
0.89 | 0.041854 | 160.16 | 606.7 | 734.9
0.9 | 0.04309 | 161.71 | 607.6 | 735.4
0.91 | 0.044186 | 162.89 | 608.8 | 735.5
0.92 | 0.045347 | 164.45 | 609.8 | 735.9
0.93 | 0.046687 | 165.92 | 610.7 | 736.3
0.94 | 0.047959 | 167.41 | 611.9 | 736.5
0.95 | 0.049232 | 168.86 | 613.1 | 736.7
0.96 | 0.050209 | 170.29 | 614 | 737.3
0.97 | 0.051883 | 171.84 | 615 | 737.7
0.98 | 0.052979 | 173.34 | 616.2 | 737.5
0.99 | 0.054598 | 174.87 | 617 | 738.1
1 | 0.05562 | 176.21 | 618 | 738.1