## I-V Characteristic (mA-mm)
VDS (V) | VGS = -0.300 V | VGS = 0.100 V | VGS = 0.500 V | VGS = 0.900 V
0 | -3.2378e-05 | -0.51055 | -1.0719 | -5.121
0.01 | 0.000866 | 7.691 | 15.998 | 12.873
0.02 | 0.0015184 | 15.422 | 32.568 | 31.178
0.03 | 0.0020139 | 22.466 | 49.262 | 49.072
0.04 | 0.0023997 | 29.013 | 65.94 | 67.43
0.05 | 0.0027058 | 34.919 | 82.43 | 84.97
0.06 | 0.0029521 | 40.27 | 98.68 | 102.62
0.07 | 0.003171 | 45.194 | 114.96 | 120.52
0.08 | 0.0033505 | 49.477 | 131.1 | 137.83
0.09 | 0.0035166 | 53.313 | 146.77 | 155.28
0.1 | 0.0036691 | 56.722 | 162.23 | 172.37
0.11 | 0.0038079 | 59.7 | 177.84 | 189.52
0.12 | 0.0039776 | 62.39 | 192.81 | 206.29
0.13 | 0.0041171 | 64.92 | 207.91 | 223.14
0.14 | 0.0042693 | 66.94 | 222.3 | 239.43
0.15 | 0.0044228 | 68.98 | 236.77 | 255.84
0.16 | 0.0045751 | 70.73 | 250.77 | 271.77
0.17 | 0.0047363 | 72.38 | 264.41 | 287.45
0.18 | 0.0048889 | 73.89 | 277.88 | 303.3
0.19 | 0.005054 | 75.3 | 291.03 | 318.57
0.2 | 0.0052192 | 76.7 | 303.65 | 333.59
0.21 | 0.0053741 | 77.93 | 316.05 | 348.51
0.22 | 0.0055611 | 79.18 | 328.16 | 362.93
0.23 | 0.005696 | 80.43 | 339.76 | 377.45
0.24 | 0.005881 | 81.82 | 350.94 | 391.38
0.25 | 0.006086 | 83.22 | 361.83 | 405.16
0.26 | 0.006274 | 84.74 | 372.15 | 418.52
0.27 | 0.006477 | 86.25 | 382.45 | 431.93
0.28 | 0.006675 | 87.61 | 392.06 | 444.78
0.29 | 0.006897 | 89.05 | 401.43 | 457.4
0.3 | 0.007129 | 90.4 | 410.34 | 469.58
0.31 | 0.007353 | 91.64 | 418.96 | 481.78
0.32 | 0.007596 | 93 | 427.28 | 493.57
0.33 | 0.007811 | 94.06 | 435.15 | 504.9
0.34 | 0.008077 | 95.35 | 442.73 | 515.92
0.35 | 0.008333 | 96.51 | 449.9 | 526.7
0.36 | 0.008595 | 97.68 | 456.92 | 537.16
0.37 | 0.008827 | 98.76 | 463.47 | 547.41
0.38 | 0.009099 | 99.98 | 469.72 | 557.1
0.39 | 0.00937 | 101.12 | 475.72 | 566.62
0.4 | 0.009649 | 102.22 | 481.47 | 575.7
0.41 | 0.009974 | 103.39 | 486.95 | 584.4
0.42 | 0.010317 | 104.35 | 492.1 | 593.3
0.43 | 0.010624 | 105.59 | 497.07 | 601.4
0.44 | 0.010955 | 106.69 | 501.88 | 609.5
0.45 | 0.011326 | 107.85 | 506.45 | 616.7
0.46 | 0.011726 | 109.02 | 510.73 | 624
0.47 | 0.012134 | 110.09 | 515.01 | 631.1
0.48 | 0.012549 | 111.17 | 519.08 | 637.5
0.49 | 0.012965 | 112.32 | 522.99 | 643.9
0.5 | 0.013458 | 113.56 | 526.72 | 649.9
0.51 | 0.013943 | 114.72 | 530.39 | 655.7
0.52 | 0.014503 | 115.91 | 533.97 | 661.3
0.53 | 0.015047 | 117.07 | 537.45 | 666.5
0.54 | 0.015629 | 118.26 | 540.74 | 671.5
0.55 | 0.016209 | 119.53 | 543.93 | 676
0.56 | 0.016899 | 120.58 | 547.17 | 680.8
0.57 | 0.017535 | 121.94 | 550.21 | 685
0.58 | 0.018244 | 123.1 | 553.13 | 688.8
0.59 | 0.018928 | 124.42 | 556.04 | 692.6
0.6 | 0.019649 | 125.77 | 558.72 | 696.2
0.61 | 0.020457 | 126.85 | 561.55 | 699.6
0.62 | 0.021165 | 128.18 | 564.16 | 702.4
0.63 | 0.022005 | 129.51 | 566.72 | 705.7
0.64 | 0.022886 | 130.78 | 569.19 | 708
0.65 | 0.023817 | 132.06 | 571.5 | 710.7
0.66 | 0.024561 | 133.34 | 573.7 | 712.8
0.67 | 0.025489 | 134.69 | 575.8 | 714.8
0.68 | 0.026326 | 136.03 | 578 | 716.8
0.69 | 0.027208 | 137.35 | 580 | 718.6
0.7 | 0.028204 | 138.53 | 582 | 720.4
0.71 | 0.029237 | 139.95 | 584 | 721.8
0.72 | 0.030326 | 141.22 | 585.5 | 722.9
0.73 | 0.031154 | 142.56 | 587.6 | 724.7
0.74 | 0.032351 | 143.91 | 589.2 | 725.5
0.75 | 0.033452 | 145.11 | 591 | 726.7
0.76 | 0.034508 | 146.61 | 592.4 | 727.9
0.77 | 0.035542 | 147.89 | 594.2 | 728.7
0.78 | 0.03672 | 149.25 | 595.6 | 729.5
0.79 | 0.037894 | 150.69 | 597 | 730.3
0.8 | 0.039028 | 151.91 | 598.4 | 731.1
0.81 | 0.040246 | 153.41 | 599.4 | 731.6
0.82 | 0.041569 | 154.76 | 601 | 732.2
0.83 | 0.042827 | 156.23 | 602.2 | 733.1
0.84 | 0.043999 | 157.51 | 603.5 | 733.5
0.85 | 0.045465 | 158.99 | 604.6 | 733.9
0.86 | 0.046669 | 160.44 | 605.8 | 734.7
0.87 | 0.048097 | 161.86 | 607.1 | 735.1
0.88 | 0.049382 | 163.37 | 608.3 | 735.1
0.89 | 0.050889 | 164.66 | 609.2 | 735.7
0.9 | 0.052241 | 166.21 | 610.2 | 736.3
0.91 | 0.053474 | 167.72 | 611.5 | 736.3
0.92 | 0.055034 | 169.18 | 612.4 | 736.9
0.93 | 0.056617 | 170.8 | 613.5 | 737.1
0.94 | 0.05812 | 172.04 | 614.8 | 737.7
0.95 | 0.05964 | 173.55 | 615.6 | 737.9
0.96 | 0.06137 | 175.15 | 616.6 | 738.1
0.97 | 0.06255 | 176.63 | 617.9 | 738.3
0.98 | 0.06473 | 178.16 | 618.8 | 738.7
0.99 | 0.06566 | 179.66 | 619.8 | 738.9
1 | 0.06754 | 181.22 | 620.9 | 739.3