## I-V Characteristic (mA-mm)
VDS (V) | VGS = -0.300 V | VGS = 0.100 V | VGS = 0.500 V | VGS = 0.900 V
0 | -3.6802e-05 | -0.5152 | -1.0124 | -5.2038
0.01 | 0.0008499 | 7.677 | 15.953 | 13.11
0.02 | 0.0015043 | 15.388 | 32.683 | 31.164
0.03 | 0.0019996 | 22.432 | 49.405 | 49.29
0.04 | 0.0023882 | 28.945 | 66.13 | 67.34
0.05 | 0.0026861 | 34.899 | 82.64 | 85.38
0.06 | 0.0029356 | 40.298 | 98.91 | 102.77
0.07 | 0.003143 | 45.094 | 115.45 | 120.76
0.08 | 0.0033359 | 49.397 | 131.32 | 138.27
0.09 | 0.0034983 | 53.238 | 147.14 | 155.69
0.1 | 0.0036441 | 56.651 | 162.69 | 172.81
0.11 | 0.0038131 | 59.62 | 178.09 | 190.18
0.12 | 0.0039594 | 62.37 | 193.62 | 206.95
0.13 | 0.0041145 | 64.72 | 208.3 | 223.54
0.14 | 0.0042435 | 66.94 | 222.81 | 240.35
0.15 | 0.0043942 | 68.92 | 237.41 | 256.62
0.16 | 0.0045499 | 70.71 | 251.53 | 272.45
0.17 | 0.0046898 | 72.37 | 265.07 | 288.33
0.18 | 0.004858 | 73.77 | 278.5 | 303.79
0.19 | 0.0050201 | 75.25 | 291.78 | 319.59
0.2 | 0.0051758 | 76.58 | 304.45 | 334.47
0.21 | 0.0053502 | 77.86 | 316.92 | 349.37
0.22 | 0.0055261 | 79.24 | 328.95 | 364.04
0.23 | 0.005653 | 80.43 | 340.62 | 378.27
0.24 | 0.005853 | 81.88 | 351.76 | 392.5
0.25 | 0.006029 | 83.34 | 362.58 | 406.28
0.26 | 0.006232 | 84.79 | 373.28 | 419.66
0.27 | 0.006423 | 86.25 | 383.35 | 432.97
0.28 | 0.006631 | 87.74 | 392.99 | 446.15
0.29 | 0.006845 | 89.13 | 402.46 | 458.66
0.3 | 0.007073 | 90.44 | 411.37 | 470.84
0.31 | 0.0073 | 91.82 | 420.01 | 483.02
0.32 | 0.007512 | 92.89 | 428.28 | 494.67
0.33 | 0.00778 | 94.2 | 436.25 | 506.41
0.34 | 0.008012 | 95.39 | 443.75 | 517.25
0.35 | 0.00828 | 96.57 | 451.03 | 528.02
0.36 | 0.008494 | 97.88 | 457.98 | 538.67
0.37 | 0.008777 | 98.91 | 464.62 | 548.7
0.38 | 0.00905 | 100.19 | 470.89 | 558.6
0.39 | 0.009313 | 101.2 | 476.85 | 567.98
0.4 | 0.009616 | 102.43 | 482.67 | 577
0.41 | 0.009928 | 103.51 | 488.14 | 586.2
0.42 | 0.010234 | 104.65 | 493.34 | 594.3
0.43 | 0.010536 | 105.73 | 498.28 | 602.6
0.44 | 0.010893 | 106.97 | 503.07 | 610.6
0.45 | 0.011245 | 108.13 | 507.64 | 618.3
0.46 | 0.011649 | 109.15 | 512.06 | 625.3
0.47 | 0.012023 | 110.3 | 516.17 | 632.5
0.48 | 0.01247 | 111.56 | 520.31 | 639
0.49 | 0.012939 | 112.74 | 524.24 | 645.3
0.5 | 0.013385 | 113.98 | 528.06 | 651.4
0.51 | 0.013943 | 114.95 | 531.65 | 657.4
0.52 | 0.014459 | 116.28 | 535.24 | 662.9
0.53 | 0.015016 | 117.49 | 538.69 | 668.1
0.54 | 0.015563 | 118.71 | 541.97 | 672.9
0.55 | 0.016239 | 119.95 | 545.22 | 677.6
0.56 | 0.016847 | 121.1 | 548.38 | 682.2
0.57 | 0.017515 | 122.42 | 551.49 | 686.4
0.58 | 0.018182 | 123.7 | 554.45 | 690.4
0.59 | 0.018917 | 124.89 | 557.24 | 694
0.6 | 0.01968 | 126.15 | 560.05 | 697.8
0.61 | 0.020356 | 127.43 | 562.79 | 700.9
0.62 | 0.021201 | 128.81 | 565.4 | 704.2
0.63 | 0.022017 | 130 | 567.9 | 706.8
0.64 | 0.022861 | 131.48 | 570.1 | 709.6
0.65 | 0.023622 | 132.55 | 572.5 | 712.1
0.66 | 0.024589 | 133.98 | 575 | 714.1
0.67 | 0.025442 | 135.36 | 577 | 716.2
0.68 | 0.026515 | 136.63 | 579.2 | 718.5
0.69 | 0.02736 | 138.01 | 581 | 720.1
0.7 | 0.028325 | 139.24 | 583 | 721.6
0.71 | 0.029318 | 140.57 | 585 | 723.3
0.72 | 0.030203 | 141.98 | 587.2 | 724.5
0.73 | 0.031364 | 143.3 | 588.6 | 725.9
0.74 | 0.032483 | 144.54 | 590.4 | 726.9
0.75 | 0.033546 | 145.95 | 591.8 | 728.1
0.76 | 0.034506 | 147.3 | 593.6 | 728.9
0.77 | 0.035775 | 148.68 | 595 | 729.8
0.78 | 0.036802 | 150.05 | 596.8 | 730.9
0.79 | 0.038073 | 151.26 | 598 | 731.5
0.8 | 0.03918 | 152.72 | 599.3 | 731.9
0.81 | 0.04045 | 154.13 | 600.7 | 732.7
0.82 | 0.041641 | 155.5 | 601.9 | 733.5
0.83 | 0.042637 | 157.03 | 603.4 | 733.9
0.84 | 0.044142 | 158.27 | 604.4 | 734.5
0.85 | 0.045572 | 159.79 | 605.5 | 735.1
0.86 | 0.04698 | 161.18 | 606.6 | 735.5
0.87 | 0.048295 | 162.71 | 607.9 | 735.7
0.88 | 0.049623 | 164.09 | 609.1 | 736.1
0.89 | 0.050984 | 165.56 | 610.3 | 736.7
0.9 | 0.052319 | 167.09 | 611.1 | 737
0.91 | 0.053988 | 168.58 | 612.3 | 737.5
0.92 | 0.05531 | 170.02 | 613.4 | 737.7
0.93 | 0.0568 | 171.44 | 614.3 | 738.1
0.94 | 0.05815 | 173 | 615.4 | 738.3
0.95 | 0.06004 | 174.58 | 616.6 | 738.7
0.96 | 0.06148 | 176.07 | 617.5 | 738.7
0.97 | 0.06287 | 177.61 | 618.6 | 739.1
0.98 | 0.06461 | 178.9 | 619.8 | 739.5
0.99 | 0.06601 | 180.58 | 620.8 | 739.9
1 | 0.06786 | 182.06 | 622 | 739.9