## I-V Characteristic (mA-mm)
VDS (V) | VGS = -0.300 V | VGS = 0.100 V | VGS = 0.500 V | VGS = 0.900 V
0 | -4.5201e-05 | -0.5378 | -1.0356 | -5.206
0.01 | 0.0008965 | 7.693 | 15.812 | 13.055
0.02 | 0.0015924 | 15.534 | 32.684 | 31.178
0.03 | 0.0021108 | 22.608 | 49.329 | 49.19
0.04 | 0.0025171 | 29.243 | 66.2 | 67.43
0.05 | 0.0028375 | 35.21 | 82.44 | 85.13
0.06 | 0.003102 | 40.659 | 98.84 | 102.85
0.07 | 0.0033233 | 45.611 | 115.16 | 120.62
0.08 | 0.0035238 | 49.956 | 131.14 | 138.16
0.09 | 0.0036958 | 53.851 | 146.99 | 155.52
0.1 | 0.0038686 | 57.3 | 162.63 | 172.69
0.11 | 0.0040345 | 60.45 | 178.17 | 189.84
0.12 | 0.0041852 | 63.2 | 193.32 | 206.77
0.13 | 0.0043526 | 65.66 | 208.42 | 223.62
0.14 | 0.0044981 | 67.82 | 222.88 | 239.87
0.15 | 0.0046748 | 69.89 | 237.29 | 256.2
0.16 | 0.0048194 | 71.69 | 251.39 | 272.27
0.17 | 0.0049894 | 73.33 | 265.02 | 287.94
0.18 | 0.0051633 | 74.86 | 278.64 | 303.75
0.19 | 0.0053198 | 76.27 | 291.75 | 319.13
0.2 | 0.0055032 | 77.76 | 304.51 | 334.24
0.21 | 0.0056879 | 79 | 317 | 349.14
0.22 | 0.00577 | 80.37 | 328.91 | 363.68
0.23 | 0.005946 | 81.76 | 340.81 | 378.2
0.24 | 0.006159 | 83.07 | 352.03 | 392.18
0.25 | 0.006374 | 84.65 | 362.88 | 405.96
0.26 | 0.006605 | 86.17 | 373.46 | 419.5
0.27 | 0.006825 | 87.69 | 383.75 | 432.93
0.28 | 0.007048 | 89.13 | 393.45 | 445.73
0.29 | 0.007288 | 90.64 | 402.87 | 458.41
0.3 | 0.007498 | 91.98 | 411.91 | 470.78
0.31 | 0.007758 | 93.3 | 420.64 | 482.83
0.32 | 0.008011 | 94.66 | 428.94 | 494.72
0.33 | 0.008296 | 95.71 | 437.04 | 506.17
0.34 | 0.008536 | 97.09 | 444.62 | 517.25
0.35 | 0.008805 | 98.24 | 451.93 | 528.07
0.36 | 0.009068 | 99.43 | 458.92 | 538.55
0.37 | 0.009368 | 100.72 | 465.65 | 548.9
0.38 | 0.009658 | 101.68 | 471.96 | 558.72
0.39 | 0.009964 | 102.95 | 477.97 | 568.17
0.4 | 0.010299 | 104.15 | 483.83 | 577.3
0.41 | 0.010589 | 105.33 | 489.33 | 586.2
0.42 | 0.010946 | 106.39 | 494.61 | 594.9
0.43 | 0.011304 | 107.67 | 499.68 | 603
0.44 | 0.011692 | 108.79 | 504.5 | 611
0.45 | 0.012054 | 109.94 | 509.14 | 618.8
0.46 | 0.012468 | 111.14 | 513.53 | 626.1
0.47 | 0.012906 | 112.21 | 517.76 | 632.9
0.48 | 0.013359 | 113.45 | 521.9 | 639.7
0.49 | 0.01385 | 114.6 | 525.84 | 646
0.5 | 0.014404 | 115.79 | 529.67 | 652.1
0.51 | 0.014931 | 117.15 | 533.31 | 658.2
0.52 | 0.015514 | 118.17 | 536.95 | 663.5
0.53 | 0.016095 | 119.51 | 540.43 | 669
0.54 | 0.016724 | 120.76 | 543.79 | 673.9
0.55 | 0.017462 | 122.02 | 547.05 | 678.8
0.56 | 0.01809 | 123.26 | 550.25 | 683.4
0.57 | 0.018809 | 124.5 | 553.29 | 687.3
0.58 | 0.019549 | 125.79 | 556.32 | 691.6
0.59 | 0.020262 | 127.01 | 559.15 | 695.2
0.6 | 0.021219 | 128.38 | 561.93 | 699
0.61 | 0.021991 | 129.55 | 564.71 | 702.1
0.62 | 0.02288 | 130.9 | 567.31 | 705.2
0.63 | 0.023784 | 132.22 | 569.88 | 708.2
0.64 | 0.024727 | 133.56 | 572.3 | 710.9
0.65 | 0.025626 | 134.98 | 574.6 | 713.3
0.66 | 0.026572 | 136.11 | 576.8 | 715.7
0.67 | 0.027538 | 137.59 | 579 | 717.7
0.68 | 0.028539 | 138.92 | 581.2 | 719.7
0.69 | 0.029575 | 140.21 | 583.4 | 721.7
0.7 | 0.030502 | 141.58 | 585.1 | 723.3
0.71 | 0.031875 | 142.82 | 587.2 | 724.7
0.72 | 0.032887 | 144.27 | 589.2 | 725.9
0.73 | 0.034066 | 145.63 | 590.6 | 727.7
0.74 | 0.035108 | 146.98 | 592.6 | 728.3
0.75 | 0.03633 | 148.23 | 594.2 | 729.7
0.76 | 0.037406 | 149.73 | 595.8 | 730.6
0.77 | 0.03867 | 151.08 | 597.4 | 731.4
0.78 | 0.039903 | 152.46 | 599 | 732.2
0.79 | 0.04113 | 153.96 | 600.2 | 733.1
0.8 | 0.042543 | 155.17 | 601.4 | 733.9
0.81 | 0.04363 | 156.59 | 602.6 | 734.5
0.82 | 0.04528 | 158.07 | 604.2 | 735.1
0.83 | 0.046679 | 159.47 | 605.5 | 735.7
0.84 | 0.048178 | 160.96 | 606.7 | 736.1
0.85 | 0.0494 | 162.35 | 608.1 | 736.7
0.86 | 0.050869 | 163.77 | 609 | 737.1
0.87 | 0.052449 | 165.25 | 610.2 | 737.5
0.88 | 0.053763 | 166.73 | 611.5 | 738.1
0.89 | 0.055554 | 168.04 | 612.4 | 738.5
0.9 | 0.056998 | 169.64 | 613.6 | 738.9
0.91 | 0.05854 | 171.06 | 614.7 | 739.1
0.92 | 0.06 | 172.7 | 615.9 | 739.7
0.93 | 0.06195 | 174.33 | 616.7 | 739.9
0.94 | 0.06339 | 175.54 | 618.2 | 740.5
0.95 | 0.06526 | 177.2 | 619.1 | 740.9
0.96 | 0.06659 | 178.76 | 619.9 | 740.9
0.97 | 0.06844 | 180.18 | 621.1 | 740.9
0.98 | 0.07049 | 181.9 | 622.2 | 741.2
0.99 | 0.07229 | 183.34 | 623.1 | 741.6
1 | 0.07377 | 184.96 | 623.9 | 741.9