## I-V Characteristic (mA-mm)
VDS (V) | VGS = -0.300 V | VGS = 0.100 V | VGS = 0.500 V | VGS = 0.900 V
0 | -2.7469e-05 | -0.539 | -0.9018 | -5.256
0.01 | 0.00072 | 7.545 | 15.528 | 12.57
0.02 | 0.0012641 | 14.897 | 31.841 | 30.236
0.03 | 0.0016752 | 21.745 | 48.183 | 47.926
0.04 | 0.0019972 | 28.076 | 64.56 | 65.66
0.05 | 0.0022473 | 33.768 | 80.57 | 83.11
0.06 | 0.0024515 | 38.991 | 96.71 | 100.62
0.07 | 0.0026271 | 43.629 | 112.64 | 118.02
0.08 | 0.0027734 | 47.765 | 128.26 | 135.09
0.09 | 0.0029148 | 51.421 | 143.74 | 152.05
0.1 | 0.0030385 | 54.674 | 159.06 | 168.92
0.11 | 0.0031586 | 57.44 | 174.4 | 186.06
0.12 | 0.0032767 | 59.97 | 189.15 | 202.44
0.13 | 0.0033895 | 62.27 | 203.71 | 218.73
0.14 | 0.0035082 | 64.34 | 218.03 | 234.96
0.15 | 0.0036183 | 66.13 | 232.09 | 250.91
0.16 | 0.0037542 | 67.8 | 246.1 | 266.84
0.17 | 0.0038744 | 69.18 | 259.43 | 282.28
0.18 | 0.0039954 | 70.63 | 272.57 | 297.56
0.19 | 0.0041333 | 71.85 | 285.55 | 312.8
0.2 | 0.0042715 | 73.06 | 298.1 | 327.81
0.21 | 0.0044072 | 74.14 | 310.29 | 342.44
0.22 | 0.0045436 | 75.26 | 322.09 | 356.81
0.23 | 0.0046833 | 76.48 | 333.62 | 370.97
0.24 | 0.0048312 | 77.59 | 344.72 | 384.89
0.25 | 0.0049704 | 78.88 | 355.49 | 398.62
0.26 | 0.0051394 | 80.03 | 365.73 | 411.85
0.27 | 0.0052988 | 81.49 | 375.8 | 425.03
0.28 | 0.0054661 | 82.85 | 385.34 | 437.8
0.29 | 0.0056182 | 84.14 | 394.5 | 450.23
0.3 | 0.005679 | 85.49 | 403.42 | 462.68
0.31 | 0.005862 | 86.62 | 411.96 | 474.61
0.32 | 0.006044 | 87.9 | 420.01 | 486.19
0.33 | 0.006252 | 89.12 | 427.89 | 497.71
0.34 | 0.006461 | 90.2 | 435.33 | 508.72
0.35 | 0.006661 | 91.36 | 442.47 | 519.52
0.36 | 0.006853 | 92.46 | 449.25 | 530.06
0.37 | 0.007077 | 93.57 | 455.75 | 540.17
0.38 | 0.007276 | 94.72 | 461.96 | 549.98
0.39 | 0.007513 | 95.77 | 467.91 | 559.59
0.4 | 0.007736 | 96.83 | 473.53 | 568.79
0.41 | 0.007957 | 97.87 | 478.9 | 577.6
0.42 | 0.008202 | 98.93 | 484.03 | 586
0.43 | 0.008451 | 100.02 | 488.98 | 594.2
0.44 | 0.008737 | 101.26 | 493.72 | 602.2
0.45 | 0.009019 | 102.1 | 498.26 | 610
0.46 | 0.009307 | 103.3 | 502.6 | 617.2
0.47 | 0.009589 | 104.38 | 506.84 | 624.2
0.48 | 0.009942 | 105.48 | 510.96 | 630.8
0.49 | 0.010296 | 106.63 | 514.85 | 637.5
0.5 | 0.010661 | 107.67 | 518.67 | 643.3
0.51 | 0.011028 | 108.85 | 522.39 | 649.5
0.52 | 0.011461 | 110 | 525.98 | 654.9
0.53 | 0.011878 | 111.08 | 529.49 | 660.3
0.54 | 0.012263 | 112.24 | 532.85 | 665.3
0.55 | 0.012761 | 113.41 | 536.17 | 670.2
0.56 | 0.013258 | 114.67 | 539.39 | 674.7
0.57 | 0.013782 | 115.79 | 542.52 | 679
0.58 | 0.014259 | 117.07 | 545.42 | 683.2
0.59 | 0.014872 | 118.06 | 548.43 | 687
0.6 | 0.015436 | 119.44 | 551.23 | 690.5
0.61 | 0.015994 | 120.62 | 554.09 | 694
0.62 | 0.016584 | 121.96 | 556.73 | 696.8
0.63 | 0.017205 | 123.24 | 559.23 | 700
0.64 | 0.017847 | 124.35 | 561.82 | 702.8
0.65 | 0.018516 | 125.65 | 564.24 | 705.5
0.66 | 0.019172 | 126.99 | 566.58 | 707.8
0.67 | 0.01988 | 128.25 | 568.83 | 710
0.68 | 0.020584 | 129.54 | 570.7 | 712.1
0.69 | 0.021275 | 130.78 | 572.8 | 714
0.7 | 0.02198 | 132.1 | 574.8 | 715.7
0.71 | 0.022783 | 133.38 | 576.6 | 717.2
0.72 | 0.023541 | 134.72 | 578.6 | 718.7
0.73 | 0.024304 | 135.89 | 580.5 | 719.7
0.74 | 0.025131 | 137.29 | 582.2 | 721.3
0.75 | 0.02599 | 138.56 | 583.8 | 722.1
0.76 | 0.026681 | 139.91 | 585.4 | 723.2
0.77 | 0.027616 | 141.27 | 587.2 | 724.5
0.78 | 0.028613 | 142.4 | 588.5 | 725.3
0.79 | 0.029557 | 143.87 | 589.8 | 725.9
0.8 | 0.030209 | 145.19 | 591.4 | 726.7
0.81 | 0.031241 | 146.57 | 592.8 | 727.4
0.82 | 0.032152 | 147.99 | 594 | 728.3
0.83 | 0.032981 | 149.18 | 595.6 | 728.7
0.84 | 0.034102 | 150.67 | 596.6 | 729.1
0.85 | 0.03508 | 152.04 | 597.8 | 729.9
0.86 | 0.036155 | 153.44 | 599.2 | 730.3
0.87 | 0.037178 | 154.74 | 600.2 | 730.7
0.88 | 0.038295 | 156.15 | 601.2 | 731.1
0.89 | 0.039271 | 157.65 | 602.2 | 731.7
0.9 | 0.040431 | 159.05 | 603.6 | 731.9
0.91 | 0.041389 | 160.53 | 604.6 | 732.5
0.92 | 0.042605 | 161.84 | 605.8 | 732.7
0.93 | 0.043813 | 163.31 | 606.7 | 733.3
0.94 | 0.044804 | 164.81 | 607.6 | 733.5
0.95 | 0.046136 | 166.18 | 608.7 | 733.8
0.96 | 0.047303 | 167.73 | 610 | 734.3
0.97 | 0.048673 | 169.06 | 611 | 734.3
0.98 | 0.049794 | 170.54 | 611.8 | 734.9
0.99 | 0.051051 | 171.94 | 613.1 | 735.1
1 | 0.052327 | 173.43 | 614 | 735.1