## I-V Characteristic (mA-mm)
VDS (V) | VGS = -0.300 V | VGS = 0.100 V | VGS = 0.500 V | VGS = 0.900 V
0 | -1.7699e-05 | -0.5454 | -0.8355 | -5.165
0.01 | 0.0006906 | 7.473 | 15.382 | 12.438
0.02 | 0.0012088 | 14.771 | 31.699 | 29.987
0.03 | 0.0015983 | 21.575 | 47.989 | 47.632
0.04 | 0.0018953 | 27.836 | 64.23 | 65.26
0.05 | 0.0021404 | 33.463 | 80.34 | 82.58
0.06 | 0.00233 | 38.648 | 95.97 | 99.92
0.07 | 0.0025038 | 43.233 | 112.12 | 117.57
0.08 | 0.0026394 | 47.262 | 127.55 | 134.22
0.09 | 0.0027684 | 50.901 | 142.99 | 151.22
0.1 | 0.0028903 | 54.134 | 158.03 | 168.18
0.11 | 0.0029978 | 56.968 | 173.37 | 184.71
0.12 | 0.0031192 | 59.32 | 188.18 | 201.36
0.13 | 0.00323 | 61.53 | 202.58 | 217.64
0.14 | 0.0033358 | 63.55 | 216.85 | 233.64
0.15 | 0.0034462 | 65.35 | 231.05 | 249.62
0.16 | 0.003565 | 67 | 244.91 | 265.54
0.17 | 0.0036861 | 68.5 | 258.14 | 280.99
0.18 | 0.0037978 | 69.81 | 271.28 | 296.11
0.19 | 0.0039238 | 71.07 | 284.25 | 311.35
0.2 | 0.0040442 | 72.3 | 296.56 | 326.31
0.21 | 0.0041585 | 73.38 | 308.84 | 340.95
0.22 | 0.0043094 | 74.5 | 320.59 | 355.15
0.23 | 0.0044452 | 75.62 | 332.1 | 369.43
0.24 | 0.0045861 | 76.74 | 343.06 | 383.21
0.25 | 0.0047163 | 78.01 | 353.78 | 396.52
0.26 | 0.0048638 | 79.38 | 364.19 | 410.13
0.27 | 0.0050082 | 80.53 | 374.06 | 423.21
0.28 | 0.0051459 | 81.92 | 383.55 | 435.93
0.29 | 0.0053127 | 83.22 | 392.81 | 448.37
0.3 | 0.0054664 | 84.43 | 401.73 | 460.7
0.31 | 0.0056295 | 85.8 | 410.17 | 472.71
0.32 | 0.005682 | 86.91 | 418.28 | 484.19
0.33 | 0.005869 | 88.08 | 426.16 | 495.66
0.34 | 0.006046 | 89.21 | 433.53 | 506.82
0.35 | 0.006239 | 90.36 | 440.63 | 517.6
0.36 | 0.006446 | 91.4 | 447.51 | 527.94
0.37 | 0.006637 | 92.52 | 454 | 538.1
0.38 | 0.006844 | 93.61 | 460.12 | 547.98
0.39 | 0.007047 | 94.69 | 465.91 | 557.42
0.4 | 0.007272 | 95.74 | 471.63 | 566.8
0.41 | 0.00752 | 96.71 | 477.02 | 575.4
0.42 | 0.007762 | 97.83 | 482.15 | 584
0.43 | 0.00798 | 98.9 | 487.02 | 592.4
0.44 | 0.008239 | 100 | 491.75 | 600.2
0.45 | 0.008493 | 101.12 | 496.3 | 608
0.46 | 0.008759 | 102.08 | 500.62 | 615
0.47 | 0.00906 | 103.19 | 504.76 | 622.3
0.48 | 0.00936 | 104.34 | 508.84 | 628.9
0.49 | 0.009694 | 105.39 | 512.69 | 635.5
0.5 | 0.010006 | 106.41 | 516.53 | 641.5
0.51 | 0.010375 | 107.59 | 520.17 | 647
0.52 | 0.010763 | 108.62 | 523.76 | 653
0.53 | 0.011187 | 109.9 | 527.31 | 658.3
0.54 | 0.011617 | 110.93 | 530.58 | 663.3
0.55 | 0.012015 | 112.04 | 533.82 | 668.1
0.56 | 0.012522 | 113.25 | 537.04 | 672.9
0.57 | 0.012929 | 114.51 | 540.16 | 677.2
0.58 | 0.013465 | 115.69 | 543.15 | 680.8
0.59 | 0.014022 | 116.91 | 546 | 684.8
0.6 | 0.014515 | 118.01 | 548.89 | 688.6
0.61 | 0.014997 | 119.35 | 551.64 | 692
0.62 | 0.015604 | 120.5 | 554.31 | 695.2
0.63 | 0.016199 | 121.8 | 556.77 | 698
0.64 | 0.016826 | 123.06 | 559.34 | 700.9
0.65 | 0.017411 | 124.18 | 561.7 | 703.2
0.66 | 0.017987 | 125.55 | 564.05 | 705.6
0.67 | 0.018656 | 126.75 | 566.32 | 708
0.68 | 0.019191 | 128.01 | 568.36 | 710
0.69 | 0.019997 | 129.25 | 570.3 | 711.8
0.7 | 0.020691 | 130.54 | 572.3 | 713.4
0.71 | 0.021378 | 131.8 | 574.1 | 715.1
0.72 | 0.02205 | 133.13 | 576.2 | 716.4
0.73 | 0.022907 | 134.45 | 578 | 717.6
0.74 | 0.023637 | 135.55 | 579.6 | 719.2
0.75 | 0.024367 | 136.91 | 581.2 | 720.1
0.76 | 0.025122 | 138.28 | 582.8 | 721.2
0.77 | 0.025984 | 139.56 | 584.2 | 722
0.78 | 0.026727 | 140.9 | 586 | 722.9
0.79 | 0.02751 | 142.12 | 587.2 | 723.6
0.8 | 0.028433 | 143.5 | 588.6 | 724.3
0.81 | 0.029311 | 144.82 | 589.8 | 725.3
0.82 | 0.030208 | 146.21 | 591.4 | 725.6
0.83 | 0.031028 | 147.43 | 592.8 | 726.5
0.84 | 0.032002 | 148.81 | 594 | 726.7
0.85 | 0.032993 | 150.23 | 595 | 727.4
0.86 | 0.033886 | 151.56 | 596.2 | 728.1
0.87 | 0.034887 | 153 | 597.6 | 728.3
0.88 | 0.035955 | 154.24 | 598.8 | 728.9
0.89 | 0.036918 | 155.73 | 599.6 | 729.1
0.9 | 0.037849 | 157.13 | 600.8 | 729.5
0.91 | 0.03896 | 158.52 | 601.5 | 729.9
0.92 | 0.04004 | 160.07 | 602.8 | 730.3
0.93 | 0.041202 | 161.32 | 603.8 | 730.7
0.94 | 0.042221 | 162.81 | 604.7 | 731.1
0.95 | 0.043313 | 164.31 | 605.8 | 731.5
0.96 | 0.04421 | 165.7 | 607 | 731.5
0.97 | 0.045419 | 167.09 | 607.9 | 731.9
0.98 | 0.046813 | 168.52 | 609 | 732.2
0.99 | 0.047819 | 170.04 | 610 | 732.7
1 | 0.049205 | 171.48 | 610.9 | 732.9