## I-V Characteristic (mA-mm)
VDS (V) | VGS = -0.300 V | VGS = 0.100 V | VGS = 0.500 V | VGS = 0.900 V
0 | -2.3299e-05 | -0.5113 | -1.0877 | -5.345
0.01 | 0.0007014 | 7.451 | 15.482 | 12.37
0.02 | 0.0012414 | 14.802 | 32.183 | 30.435
0.03 | 0.0016433 | 21.656 | 48.368 | 47.941
0.04 | 0.0019555 | 27.968 | 64.85 | 65.97
0.05 | 0.0021939 | 33.622 | 80.89 | 83.35
0.06 | 0.002398 | 38.767 | 96.93 | 100.78
0.07 | 0.0025712 | 43.424 | 112.88 | 118.23
0.08 | 0.0027197 | 47.522 | 128.41 | 135.26
0.09 | 0.0028465 | 51.161 | 144.26 | 152.56
0.1 | 0.0029709 | 54.39 | 159.39 | 169.33
0.11 | 0.0030985 | 57.24 | 174.56 | 186.21
0.12 | 0.003202 | 59.79 | 189.54 | 202.8
0.13 | 0.0033202 | 61.99 | 204.07 | 219.39
0.14 | 0.003435 | 64.07 | 218.59 | 235.52
0.15 | 0.0035417 | 65.84 | 232.66 | 251.71
0.16 | 0.0036685 | 67.54 | 246.45 | 267.5
0.17 | 0.0037902 | 68.98 | 259.96 | 283.11
0.18 | 0.0039266 | 70.37 | 273.21 | 298.58
0.19 | 0.0040455 | 71.69 | 286.21 | 313.77
0.2 | 0.0041729 | 72.86 | 298.76 | 328.68
0.21 | 0.0043045 | 73.97 | 310.94 | 343.37
0.22 | 0.0044269 | 75.1 | 322.78 | 357.61
0.23 | 0.0045769 | 76.3 | 334.45 | 372.2
0.24 | 0.0047209 | 77.36 | 345.51 | 386
0.25 | 0.0048561 | 78.65 | 356.18 | 399.62
0.26 | 0.0050113 | 79.97 | 366.56 | 413
0.27 | 0.0051724 | 81.27 | 376.52 | 426.26
0.28 | 0.0053342 | 82.74 | 386.19 | 439.13
0.29 | 0.0054815 | 83.92 | 395.35 | 451.65
0.3 | 0.0056445 | 85.29 | 404.27 | 463.95
0.31 | 0.005689 | 86.57 | 412.83 | 476.1
0.32 | 0.005879 | 87.67 | 420.92 | 487.82
0.33 | 0.006067 | 89.04 | 428.82 | 499.18
0.34 | 0.006266 | 89.98 | 436.3 | 510.35
0.35 | 0.006461 | 91.24 | 443.4 | 521.15
0.36 | 0.006671 | 92.34 | 450.26 | 531.58
0.37 | 0.006885 | 93.46 | 456.8 | 541.98
0.38 | 0.007097 | 94.51 | 462.99 | 551.73
0.39 | 0.007301 | 95.59 | 468.87 | 561.27
0.4 | 0.00751 | 96.67 | 474.57 | 570.5
0.41 | 0.007773 | 97.73 | 479.99 | 579.1
0.42 | 0.008006 | 98.81 | 485.07 | 588
0.43 | 0.008265 | 99.83 | 490.04 | 596.2
0.44 | 0.00851 | 100.86 | 494.77 | 604.4
0.45 | 0.008789 | 102.04 | 499.28 | 612.2
0.46 | 0.009085 | 103.07 | 503.64 | 619.4
0.47 | 0.00935 | 104.27 | 507.84 | 626.3
0.48 | 0.009696 | 105.2 | 511.92 | 633
0.49 | 0.010021 | 106.37 | 515.89 | 639.4
0.5 | 0.010422 | 107.5 | 519.72 | 645.4
0.51 | 0.010755 | 108.61 | 523.35 | 651.5
0.52 | 0.011172 | 109.69 | 526.94 | 657.4
0.53 | 0.011576 | 110.89 | 530.44 | 662.8
0.54 | 0.012069 | 111.96 | 533.81 | 667.7
0.55 | 0.012506 | 113.22 | 537.12 | 672.5
0.56 | 0.01296 | 114.35 | 540.23 | 677
0.57 | 0.013459 | 115.47 | 543.39 | 681.4
0.58 | 0.013937 | 116.67 | 546.42 | 685.6
0.59 | 0.014472 | 117.92 | 549.3 | 689.4
0.6 | 0.015015 | 119.12 | 552.19 | 692.8
0.61 | 0.015617 | 120.46 | 554.85 | 696.2
0.62 | 0.016121 | 121.52 | 557.59 | 699.4
0.63 | 0.016766 | 122.82 | 560.12 | 702.5
0.64 | 0.01741 | 124.1 | 562.66 | 705.3
0.65 | 0.017974 | 125.42 | 565 | 707.9
0.66 | 0.018737 | 126.61 | 567.34 | 710
0.67 | 0.019367 | 127.81 | 569.57 | 712.5
0.68 | 0.019981 | 129.17 | 571.6 | 714.3
0.69 | 0.020642 | 130.37 | 573.5 | 716
0.7 | 0.021432 | 131.7 | 575.6 | 717.8
0.71 | 0.02218 | 132.88 | 577.6 | 719.2
0.72 | 0.022923 | 134.25 | 579.1 | 720.9
0.73 | 0.023573 | 135.52 | 581.4 | 722
0.74 | 0.02445 | 136.75 | 583 | 723.3
0.75 | 0.025233 | 138.15 | 584.6 | 724.3
0.76 | 0.026041 | 139.35 | 586.2 | 725.5
0.77 | 0.02694 | 140.7 | 588 | 726.5
0.78 | 0.027691 | 142.04 | 589.4 | 727.1
0.79 | 0.028614 | 143.35 | 590.8 | 728.1
0.8 | 0.029348 | 144.72 | 591.9 | 728.7
0.81 | 0.030363 | 146.01 | 593.6 | 729.5
0.82 | 0.031378 | 147.33 | 594.6 | 729.9
0.83 | 0.032317 | 148.77 | 596.2 | 730.9
0.84 | 0.033153 | 150.14 | 597.2 | 731.1
0.85 | 0.034161 | 151.4 | 598.8 | 731.6
0.86 | 0.035137 | 152.88 | 599.4 | 732.3
0.87 | 0.036026 | 154.22 | 600.8 | 732.4
0.88 | 0.037181 | 155.66 | 602 | 733.2
0.89 | 0.038127 | 157.09 | 603.3 | 733.5
0.9 | 0.039351 | 158.35 | 604.2 | 734.1
0.91 | 0.040146 | 159.87 | 605 | 734.3
0.92 | 0.041324 | 161.35 | 606.3 | 734.3
0.93 | 0.042502 | 162.79 | 607.3 | 734.9
0.94 | 0.0437 | 164.32 | 608.4 | 735.1
0.95 | 0.044809 | 165.62 | 609.5 | 735.5
0.96 | 0.045859 | 167.24 | 610.3 | 735.6
0.97 | 0.047138 | 168.65 | 611.4 | 736.3
0.98 | 0.048227 | 170.14 | 612.6 | 736.5
0.99 | 0.049652 | 171.61 | 613.5 | 736.7
1 | 0.050639 | 173.06 | 614.3 | 737