## I-V Characteristic (mA-mm)
VDS (V) | VGS = -0.300 V | VGS = 0.100 V | VGS = 0.500 V | VGS = 0.900 V
0 | -2.0776e-05 | -0.5073 | -1.0207 | -5.363
0.01 | 0.0006817 | 7.405 | 15.694 | 12.796
0.02 | 0.0011972 | 14.893 | 32.049 | 30.479
0.03 | 0.0015866 | 21.66 | 48.493 | 48.144
0.04 | 0.0018937 | 27.956 | 64.82 | 66.1
0.05 | 0.0021274 | 33.678 | 81.05 | 83.62
0.06 | 0.0023203 | 38.831 | 97.15 | 100.94
0.07 | 0.0024841 | 43.446 | 113.16 | 118.59
0.08 | 0.0026247 | 47.55 | 128.98 | 136.05
0.09 | 0.0027469 | 51.187 | 144.46 | 152.77
0.1 | 0.0028634 | 54.415 | 159.79 | 169.75
0.11 | 0.0029812 | 57.25 | 174.93 | 186.85
0.12 | 0.0030864 | 59.7 | 189.86 | 203.23
0.13 | 0.0031979 | 62.05 | 204.82 | 219.87
0.14 | 0.0033151 | 63.99 | 218.89 | 236.05
0.15 | 0.0034301 | 65.84 | 233.12 | 252.21
0.16 | 0.0035473 | 67.46 | 247.08 | 267.86
0.17 | 0.0036531 | 68.94 | 260.47 | 283.69
0.18 | 0.0037683 | 70.29 | 273.65 | 299.14
0.19 | 0.0038967 | 71.53 | 286.69 | 314.33
0.2 | 0.0040059 | 72.77 | 299.28 | 329.22
0.21 | 0.0041373 | 73.9 | 311.33 | 344.07
0.22 | 0.0042646 | 75.04 | 323.32 | 358.59
0.23 | 0.0043983 | 76.06 | 334.89 | 372.62
0.24 | 0.0045392 | 77.34 | 345.86 | 386.67
0.25 | 0.0046725 | 78.56 | 356.54 | 400.33
0.26 | 0.0048197 | 79.81 | 366.94 | 413.44
0.27 | 0.0049628 | 81.23 | 377.1 | 426.94
0.28 | 0.0051201 | 82.43 | 386.48 | 439.69
0.29 | 0.0052724 | 83.8 | 395.7 | 452.2
0.3 | 0.0054215 | 85.13 | 404.63 | 464.38
0.31 | 0.0056074 | 86.39 | 413.05 | 476.49
0.32 | 0.005635 | 87.68 | 421.19 | 488.22
0.33 | 0.005825 | 88.66 | 429.02 | 499.59
0.34 | 0.005996 | 89.9 | 436.51 | 510.62
0.35 | 0.006197 | 91 | 443.55 | 521.39
0.36 | 0.006402 | 92.14 | 450.38 | 532.12
0.37 | 0.006608 | 93.14 | 456.91 | 542.09
0.38 | 0.006794 | 94.31 | 463.11 | 551.87
0.39 | 0.007009 | 95.35 | 468.94 | 561.39
0.4 | 0.007225 | 96.49 | 474.63 | 570.5
0.41 | 0.007469 | 97.47 | 480 | 579.1
0.42 | 0.007695 | 98.52 | 485.14 | 587.8
0.43 | 0.00792 | 99.68 | 489.99 | 596.2
0.44 | 0.008186 | 100.66 | 494.7 | 604.2
0.45 | 0.008415 | 101.7 | 499.24 | 611.6
0.46 | 0.008714 | 102.86 | 503.55 | 619.1
0.47 | 0.009025 | 103.84 | 507.74 | 625.9
0.48 | 0.009341 | 104.94 | 511.74 | 632.7
0.49 | 0.009631 | 106.03 | 515.65 | 639.1
0.5 | 0.009979 | 107.19 | 519.47 | 645.3
0.51 | 0.010309 | 108.34 | 523.11 | 651
0.52 | 0.010704 | 109.37 | 526.71 | 656.6
0.53 | 0.011095 | 110.54 | 530.18 | 661.7
0.54 | 0.011515 | 111.69 | 533.52 | 667
0.55 | 0.01199 | 112.89 | 536.75 | 671.7
0.56 | 0.012354 | 113.98 | 539.96 | 676.1
0.57 | 0.012874 | 115.2 | 542.99 | 680.4
0.58 | 0.013356 | 116.35 | 546.01 | 684.4
0.59 | 0.013939 | 117.57 | 548.94 | 688.4
0.6 | 0.014377 | 118.84 | 551.65 | 691.8
0.61 | 0.014955 | 119.87 | 554.43 | 695.2
0.62 | 0.015511 | 121.15 | 557.08 | 698.4
0.63 | 0.01606 | 122.43 | 559.63 | 701.2
0.64 | 0.016654 | 123.68 | 562.15 | 703.7
0.65 | 0.017306 | 124.98 | 564.44 | 706.4
0.66 | 0.017941 | 126.15 | 566.78 | 708.9
0.67 | 0.018534 | 127.45 | 569.06 | 710.8
0.68 | 0.019255 | 128.69 | 571.2 | 712.8
0.69 | 0.019929 | 130.01 | 573.1 | 714.9
0.7 | 0.020571 | 131.19 | 575.2 | 716.2
0.71 | 0.021268 | 132.54 | 576.8 | 718.1
0.72 | 0.02196 | 133.78 | 578.8 | 719.3
0.73 | 0.022727 | 135.04 | 580.8 | 720.6
0.74 | 0.023394 | 136.37 | 582.1 | 721.7
0.75 | 0.02424 | 137.51 | 584.4 | 722.8
0.76 | 0.024977 | 138.9 | 585.4 | 724
0.77 | 0.025796 | 140.16 | 587.2 | 724.9
0.78 | 0.026531 | 141.5 | 588.6 | 725.5
0.79 | 0.027422 | 142.98 | 589.8 | 726.5
0.8 | 0.028277 | 144.07 | 591.4 | 727.1
0.81 | 0.02918 | 145.56 | 592.6 | 727.9
0.82 | 0.030039 | 146.89 | 594.2 | 728.5
0.83 | 0.030946 | 148.23 | 595.1 | 728.8
0.84 | 0.031881 | 149.65 | 596.8 | 729.7
0.85 | 0.03277 | 150.85 | 597.8 | 729.9
0.86 | 0.033783 | 152.28 | 598.8 | 730.6
0.87 | 0.034709 | 153.69 | 600.2 | 730.9
0.88 | 0.035892 | 155 | 601.2 | 731.3
0.89 | 0.036629 | 156.35 | 602.2 | 731.6
0.9 | 0.037749 | 157.86 | 603.4 | 731.9
0.91 | 0.03866 | 159.29 | 604.6 | 732.3
0.92 | 0.039687 | 160.71 | 605.6 | 732.7
0.93 | 0.040725 | 162.18 | 606.7 | 733
0.94 | 0.041782 | 163.49 | 607.5 | 733.5
0.95 | 0.043087 | 165.01 | 608.6 | 734.1
0.96 | 0.043872 | 166.38 | 609.8 | 734.1
0.97 | 0.045198 | 167.91 | 610.6 | 734.2
0.98 | 0.046446 | 169.32 | 611.8 | 734.9
0.99 | 0.047665 | 170.68 | 612.7 | 734.9
1 | 0.048593 | 172.14 | 613.7 | 735.3