## I-V Characteristic (mA-mm)
VDS (V) | VGS = -0.300 V | VGS = 0.100 V | VGS = 0.500 V | VGS = 0.900 V
0 | -2.34e-05 | -0.5051 | -1.0971 | -5.538
0.01 | 0.0006771 | 7.38 | 15.652 | 12.665
0.02 | 0.0011861 | 14.827 | 31.877 | 30.226
0.03 | 0.0015701 | 21.56 | 48.234 | 47.896
0.04 | 0.0018703 | 27.867 | 64.67 | 65.78
0.05 | 0.0021001 | 33.514 | 80.69 | 83.15
0.06 | 0.0022881 | 38.653 | 96.77 | 100.7
0.07 | 0.002448 | 43.272 | 112.64 | 117.95
0.08 | 0.002586 | 47.33 | 128.49 | 135.32
0.09 | 0.0027196 | 50.932 | 143.84 | 152.24
0.1 | 0.0028372 | 54.148 | 159.15 | 169.16
0.11 | 0.0029476 | 56.982 | 174.35 | 185.97
0.12 | 0.0030566 | 59.4 | 189.32 | 202.64
0.13 | 0.0031707 | 61.61 | 203.87 | 219.05
0.14 | 0.0032776 | 63.63 | 218.15 | 235.19
0.15 | 0.0033796 | 65.46 | 232.35 | 251.27
0.16 | 0.0034998 | 67.06 | 246.16 | 267.04
0.17 | 0.0036132 | 68.59 | 259.73 | 282.81
0.18 | 0.0037231 | 69.81 | 272.77 | 297.97
0.19 | 0.0038455 | 71.15 | 285.68 | 313.23
0.2 | 0.0039663 | 72.37 | 298.26 | 328.17
0.21 | 0.0041038 | 73.5 | 310.3 | 342.61
0.22 | 0.0042183 | 74.69 | 322.28 | 357.29
0.23 | 0.0043557 | 75.72 | 333.71 | 371.36
0.24 | 0.0044924 | 76.94 | 344.75 | 385.27
0.25 | 0.0046175 | 78.17 | 355.45 | 398.87
0.26 | 0.0047727 | 79.44 | 365.79 | 412.19
0.27 | 0.0049152 | 80.77 | 375.78 | 425.43
0.28 | 0.0050669 | 82.06 | 385.36 | 438.22
0.29 | 0.005206 | 83.39 | 394.5 | 450.67
0.3 | 0.0053781 | 84.7 | 403.33 | 462.91
0.31 | 0.0055354 | 85.87 | 411.91 | 475.12
0.32 | 0.0056894 | 86.99 | 419.98 | 486.55
0.33 | 0.005738 | 88.22 | 427.81 | 498.04
0.34 | 0.005919 | 89.46 | 435.25 | 509.08
0.35 | 0.00613 | 90.44 | 442.31 | 519.76
0.36 | 0.006303 | 91.72 | 449.21 | 530.38
0.37 | 0.006506 | 92.65 | 455.63 | 540.42
0.38 | 0.006716 | 93.8 | 461.83 | 550.25
0.39 | 0.006916 | 94.8 | 467.7 | 559.76
0.4 | 0.007133 | 95.91 | 473.33 | 568.91
0.41 | 0.007348 | 97.01 | 478.61 | 577.8
0.42 | 0.007572 | 98.07 | 483.81 | 586.2
0.43 | 0.007795 | 99.08 | 488.63 | 594.3
0.44 | 0.008069 | 100.16 | 493.38 | 602.5
0.45 | 0.008327 | 101.28 | 497.86 | 609.9
0.46 | 0.008622 | 102.22 | 502.21 | 617.4
0.47 | 0.008889 | 103.32 | 506.31 | 624.5
0.48 | 0.00919 | 104.45 | 510.41 | 630.9
0.49 | 0.009508 | 105.49 | 514.28 | 637.3
0.5 | 0.009805 | 106.7 | 518 | 643.5
0.51 | 0.010204 | 107.61 | 521.67 | 649.1
0.52 | 0.010579 | 108.86 | 525.22 | 654.9
0.53 | 0.010941 | 109.97 | 528.65 | 660.1
0.54 | 0.011324 | 111.08 | 532.04 | 665
0.55 | 0.011765 | 112.32 | 535.21 | 669.9
0.56 | 0.012193 | 113.41 | 538.4 | 674.4
0.57 | 0.012679 | 114.58 | 541.47 | 678.8
0.58 | 0.013139 | 115.8 | 544.45 | 683
0.59 | 0.013639 | 116.95 | 547.3 | 686.6
0.6 | 0.014174 | 118.16 | 550.13 | 690.2
0.61 | 0.014659 | 119.39 | 552.81 | 693.3
0.62 | 0.015339 | 120.6 | 555.48 | 696.5
0.63 | 0.015836 | 121.82 | 558 | 699.4
0.64 | 0.016427 | 123.1 | 560.42 | 702.5
0.65 | 0.016983 | 124.19 | 562.87 | 704.8
0.66 | 0.01758 | 125.51 | 565.15 | 707.2
0.67 | 0.018217 | 126.77 | 567.38 | 709.2
0.68 | 0.018882 | 128.03 | 569.59 | 711.2
0.69 | 0.019542 | 129.41 | 571.4 | 712.9
0.7 | 0.020265 | 130.46 | 573.5 | 714.9
0.71 | 0.020926 | 131.9 | 575 | 716.2
0.72 | 0.021573 | 133.11 | 577 | 717.6
0.73 | 0.022398 | 134.38 | 578.6 | 718.8
0.74 | 0.023081 | 135.69 | 580.6 | 720.3
0.75 | 0.023941 | 136.91 | 582.2 | 721
0.76 | 0.024563 | 138.19 | 583.7 | 722.1
0.77 | 0.025395 | 139.59 | 585.3 | 723.2
0.78 | 0.026171 | 140.83 | 586.9 | 724
0.79 | 0.026951 | 141.98 | 588.2 | 724.9
0.8 | 0.027928 | 143.43 | 589.6 | 725.4
0.81 | 0.028707 | 144.75 | 591 | 725.9
0.82 | 0.029635 | 146.05 | 592.4 | 726.7
0.83 | 0.030354 | 147.5 | 593.7 | 727.1
0.84 | 0.031367 | 148.7 | 594.9 | 728.1
0.85 | 0.032308 | 150.18 | 595.8 | 728.3
0.86 | 0.033227 | 151.52 | 597 | 728.7
0.87 | 0.034148 | 152.98 | 598.4 | 729.3
0.88 | 0.035115 | 154.33 | 599.4 | 729.7
0.89 | 0.036182 | 155.65 | 600.8 | 729.9
0.9 | 0.037006 | 157.15 | 601.5 | 730.3
0.91 | 0.038149 | 158.48 | 602.6 | 730.7
0.92 | 0.03919 | 159.95 | 603.8 | 731.3
0.93 | 0.040301 | 161.3 | 604.7 | 731.5
0.94 | 0.04139 | 162.77 | 605.8 | 731.9
0.95 | 0.042424 | 164.22 | 607.1 | 732.2
0.96 | 0.043545 | 165.59 | 607.8 | 732.3
0.97 | 0.044658 | 167.18 | 609 | 732.9
0.98 | 0.045671 | 168.46 | 609.8 | 732.9
0.99 | 0.046888 | 169.98 | 610.7 | 733.3
1 | 0.048124 | 171.44 | 611.8 | 733.5