## I-V Characteristic (mA-mm)
VDS (V) | VGS = -0.300 V | VGS = 0.100 V | VGS = 0.500 V | VGS = 0.900 V
0 | -2.1458e-05 | -0.5136 | -1.169 | -5.254
0.01 | 0.0007221 | 7.444 | 15.576 | 12.55
0.02 | 0.0012714 | 14.941 | 31.996 | 30.341
0.03 | 0.0016857 | 21.78 | 48.3 | 47.972
0.04 | 0.0020089 | 28.08 | 64.8 | 65.78
0.05 | 0.0022614 | 33.821 | 80.81 | 83.19
0.06 | 0.0024641 | 39.031 | 96.77 | 100.77
0.07 | 0.0026411 | 43.668 | 113.06 | 118.45
0.08 | 0.0027934 | 47.797 | 128.57 | 135.27
0.09 | 0.0029396 | 51.465 | 144.06 | 152.44
0.1 | 0.0030612 | 54.734 | 159.45 | 169.43
0.11 | 0.0031832 | 57.57 | 174.75 | 186.13
0.12 | 0.0033064 | 60.11 | 189.66 | 202.98
0.13 | 0.0034207 | 62.43 | 204.19 | 219.31
0.14 | 0.0035513 | 64.46 | 218.59 | 235.4
0.15 | 0.0036699 | 66.26 | 232.8 | 251.54
0.16 | 0.0037972 | 67.91 | 246.38 | 267.14
0.17 | 0.0039222 | 69.42 | 260.21 | 283.05
0.18 | 0.0040473 | 70.78 | 273.21 | 298.2
0.19 | 0.0041822 | 72.04 | 286.12 | 313.38
0.2 | 0.0042993 | 73.27 | 298.76 | 328.41
0.21 | 0.0044472 | 74.45 | 311.04 | 343.15
0.22 | 0.0045875 | 75.58 | 322.77 | 357.44
0.23 | 0.0047238 | 76.76 | 334.34 | 371.71
0.24 | 0.0048786 | 77.93 | 345.51 | 385.67
0.25 | 0.0050396 | 79.29 | 356.17 | 399.26
0.26 | 0.0051979 | 80.59 | 366.52 | 412.7
0.27 | 0.0053442 | 81.92 | 376.64 | 425.86
0.28 | 0.0055069 | 83.37 | 386.2 | 438.61
0.29 | 0.0056772 | 84.7 | 395.3 | 451.03
0.3 | 0.00571 | 85.91 | 404.14 | 463.23
0.31 | 0.005927 | 87.23 | 412.88 | 475.53
0.32 | 0.00612 | 88.37 | 420.88 | 486.98
0.33 | 0.006329 | 89.53 | 428.7 | 498.32
0.34 | 0.006498 | 90.72 | 436.25 | 509.48
0.35 | 0.006711 | 91.88 | 443.4 | 520.23
0.36 | 0.006937 | 92.93 | 450.26 | 530.73
0.37 | 0.007183 | 94.09 | 456.69 | 540.78
0.38 | 0.007367 | 95.21 | 462.87 | 550.65
0.39 | 0.00759 | 96.29 | 468.83 | 560.17
0.4 | 0.007833 | 97.37 | 474.5 | 569.53
0.41 | 0.008056 | 98.38 | 479.79 | 578.2
0.42 | 0.008328 | 99.4 | 484.9 | 586.6
0.43 | 0.008589 | 100.6 | 489.93 | 594.7
0.44 | 0.008858 | 101.62 | 494.66 | 602.8
0.45 | 0.009146 | 102.75 | 499.08 | 610.6
0.46 | 0.009451 | 103.74 | 503.43 | 617.9
0.47 | 0.009782 | 104.87 | 507.72 | 624.9
0.48 | 0.010113 | 105.96 | 511.71 | 631.5
0.49 | 0.010459 | 107.17 | 515.6 | 637.9
0.5 | 0.010822 | 108.13 | 519.32 | 644.1
0.51 | 0.011234 | 109.38 | 523.07 | 649.7
0.52 | 0.011571 | 110.48 | 526.65 | 655.3
0.53 | 0.012055 | 111.68 | 530.09 | 660.6
0.54 | 0.01252 | 112.78 | 533.37 | 665.7
0.55 | 0.013031 | 113.88 | 536.7 | 670.5
0.56 | 0.013477 | 115.09 | 539.9 | 674.8
0.57 | 0.013984 | 116.29 | 542.95 | 679.2
0.58 | 0.014512 | 117.49 | 545.93 | 683.4
0.59 | 0.015078 | 118.79 | 548.75 | 687.2
0.6 | 0.015633 | 119.84 | 551.65 | 690.8
0.61 | 0.016229 | 121.15 | 554.4 | 694
0.62 | 0.016894 | 122.39 | 556.99 | 697.2
0.63 | 0.017402 | 123.66 | 559.59 | 700
0.64 | 0.018124 | 124.86 | 562.01 | 702.9
0.65 | 0.018841 | 126.13 | 564.49 | 705.4
0.66 | 0.019555 | 127.41 | 566.77 | 707.6
0.67 | 0.020099 | 128.67 | 568.95 | 709.8
0.68 | 0.020882 | 129.98 | 570.9 | 711.9
0.69 | 0.021563 | 131.1 | 572.8 | 713.7
0.7 | 0.022364 | 132.46 | 575 | 715.2
0.71 | 0.023087 | 133.74 | 577 | 716.9
0.72 | 0.023886 | 135.05 | 578.6 | 718.5
0.73 | 0.024733 | 136.48 | 580.3 | 719.6
0.74 | 0.025425 | 137.57 | 582.2 | 720.8
0.75 | 0.026372 | 138.96 | 583.8 | 722
0.76 | 0.027201 | 140.27 | 585.6 | 723.1
0.77 | 0.02816 | 141.51 | 587 | 723.8
0.78 | 0.028954 | 142.86 | 588.5 | 724.5
0.79 | 0.029889 | 144.16 | 589.8 | 725.5
0.8 | 0.030751 | 145.48 | 591 | 726
0.81 | 0.031587 | 146.89 | 592.9 | 726.9
0.82 | 0.0327 | 148.16 | 594 | 727.7
0.83 | 0.03367 | 149.46 | 595.1 | 728.3
0.84 | 0.034658 | 150.88 | 596.6 | 728.7
0.85 | 0.035716 | 152.3 | 597.8 | 729.1
0.86 | 0.03673 | 153.69 | 599 | 729.9
0.87 | 0.037829 | 155.1 | 600.2 | 730.1
0.88 | 0.038893 | 156.37 | 601.1 | 730.6
0.89 | 0.039853 | 157.87 | 602.2 | 730.9
0.9 | 0.041053 | 159.39 | 603.5 | 731.3
0.91 | 0.042103 | 160.75 | 604.6 | 731.5
0.92 | 0.043156 | 162.23 | 605.7 | 731.9
0.93 | 0.044412 | 163.57 | 606.8 | 732.3
0.94 | 0.045579 | 165.09 | 607.5 | 732.7
0.95 | 0.046911 | 166.49 | 608.6 | 733.1
0.96 | 0.047895 | 168.04 | 609.8 | 733.3
0.97 | 0.049334 | 169.47 | 610.8 | 733.8
0.98 | 0.050578 | 170.91 | 611.9 | 734.1
0.99 | 0.051744 | 172.38 | 613 | 734.1
1 | 0.05288 | 173.87 | 614.1 | 734.3