## I-V Characteristic (mA-mm)
VDS (V) | VGS = -0.300 V | VGS = 0.100 V | VGS = 0.500 V | VGS = 0.900 V
0 | -1.2158e-05 | -0.5814 | -0.8438 | -5.361
0.01 | 0.0006702 | 7.447 | 15.515 | 12.513
0.02 | 0.0011716 | 14.77 | 32.035 | 30.392
0.03 | 0.0015505 | 21.544 | 48.403 | 47.969
0.04 | 0.0018379 | 27.824 | 64.92 | 66
0.05 | 0.0020703 | 33.497 | 81.07 | 83.47
0.06 | 0.0022522 | 38.574 | 97.09 | 101.24
0.07 | 0.0024172 | 43.188 | 113.3 | 118.63
0.08 | 0.0025537 | 47.221 | 128.93 | 135.77
0.09 | 0.0026766 | 50.857 | 144.43 | 152.91
0.1 | 0.0027944 | 54.023 | 159.75 | 169.7
0.11 | 0.0029001 | 56.906 | 175.19 | 186.94
0.12 | 0.0030093 | 59.16 | 190.03 | 203.4
0.13 | 0.0031139 | 61.48 | 204.69 | 219.83
0.14 | 0.0032182 | 63.51 | 219.04 | 236.09
0.15 | 0.0033369 | 65.3 | 233.32 | 252.43
0.16 | 0.0034378 | 67 | 247.26 | 268.2
0.17 | 0.0035533 | 68.36 | 260.66 | 283.89
0.18 | 0.0036671 | 69.78 | 273.8 | 299.23
0.19 | 0.0037863 | 71.05 | 286.89 | 314.55
0.2 | 0.0039079 | 72.21 | 299.31 | 329.67
0.21 | 0.0040168 | 73.4 | 311.68 | 344.31
0.22 | 0.0041571 | 74.41 | 323.47 | 358.68
0.23 | 0.0042775 | 75.62 | 335.02 | 373.04
0.24 | 0.0044151 | 76.8 | 346.08 | 386.86
0.25 | 0.0045473 | 78 | 356.84 | 400.79
0.26 | 0.0046909 | 79.19 | 367.22 | 414.01
0.27 | 0.004831 | 80.59 | 377.22 | 427.23
0.28 | 0.0049537 | 81.94 | 386.82 | 440.15
0.29 | 0.005112 | 83.22 | 396.04 | 452.67
0.3 | 0.005274 | 84.61 | 404.99 | 465.03
0.31 | 0.0054294 | 85.71 | 413.45 | 477.13
0.32 | 0.0056072 | 86.93 | 421.54 | 488.75
0.33 | 0.00565 | 88.17 | 429.42 | 500.26
0.34 | 0.00584 | 89.23 | 436.87 | 511.44
0.35 | 0.006001 | 90.41 | 443.97 | 522.15
0.36 | 0.006218 | 91.4 | 450.84 | 532.73
0.37 | 0.006406 | 92.55 | 457.34 | 542.87
0.38 | 0.00662 | 93.62 | 463.52 | 552.67
0.39 | 0.006807 | 94.72 | 469.36 | 562.37
0.4 | 0.007029 | 95.75 | 475.05 | 571.6
0.41 | 0.007236 | 96.79 | 480.43 | 580.2
0.42 | 0.007457 | 97.98 | 485.53 | 588.7
0.43 | 0.007696 | 98.91 | 490.41 | 597.4
0.44 | 0.007944 | 100.03 | 495.15 | 605.3
0.45 | 0.008218 | 100.98 | 499.65 | 612.7
0.46 | 0.008462 | 102.08 | 503.98 | 619.9
0.47 | 0.008784 | 103.18 | 508.13 | 627.1
0.48 | 0.009072 | 104.3 | 512.24 | 633.9
0.49 | 0.009411 | 105.43 | 516.08 | 640.1
0.5 | 0.009712 | 106.37 | 519.83 | 646.3
0.51 | 0.010034 | 107.59 | 523.5 | 652.2
0.52 | 0.010413 | 108.66 | 527.1 | 657.7
0.53 | 0.010799 | 109.82 | 530.5 | 663
0.54 | 0.01123 | 110.98 | 533.83 | 668.1
0.55 | 0.011663 | 112.11 | 537.09 | 672.9
0.56 | 0.0121 | 113.26 | 540.26 | 677.2
0.57 | 0.012505 | 114.45 | 543.32 | 681.8
0.58 | 0.013017 | 115.63 | 546.26 | 685.6
0.59 | 0.013502 | 116.7 | 549.15 | 689.8
0.6 | 0.014044 | 117.99 | 551.95 | 693
0.61 | 0.014502 | 119.18 | 554.69 | 696.4
0.62 | 0.015095 | 120.44 | 557.35 | 699.6
0.63 | 0.015632 | 121.72 | 559.82 | 702.5
0.64 | 0.016211 | 122.8 | 562.34 | 705
0.65 | 0.016785 | 124.1 | 564.72 | 707.7
0.66 | 0.017417 | 125.38 | 567.04 | 710
0.67 | 0.018043 | 126.57 | 569.29 | 712
0.68 | 0.018629 | 127.93 | 571.2 | 714
0.69 | 0.019276 | 129.06 | 573.3 | 716
0.7 | 0.019974 | 130.43 | 575 | 717.6
0.71 | 0.020636 | 131.69 | 577.2 | 719.2
0.72 | 0.021326 | 132.96 | 579 | 720.5
0.73 | 0.022069 | 134.06 | 580.8 | 722
0.74 | 0.022828 | 135.5 | 582.6 | 723.1
0.75 | 0.023434 | 136.71 | 584.2 | 724
0.76 | 0.02427 | 138.03 | 585.5 | 724.9
0.77 | 0.025077 | 139.35 | 587.2 | 725.8
0.78 | 0.025892 | 140.47 | 588.6 | 726.7
0.79 | 0.026602 | 141.96 | 590.1 | 727.7
0.8 | 0.027506 | 143.18 | 591.4 | 728.3
0.81 | 0.028323 | 144.55 | 592.8 | 728.7
0.82 | 0.029161 | 146.05 | 594 | 729.1
0.83 | 0.030141 | 147.21 | 595.1 | 729.9
0.84 | 0.030987 | 148.62 | 596.8 | 730.6
0.85 | 0.031861 | 149.98 | 597.8 | 730.9
0.86 | 0.032687 | 151.38 | 599.2 | 731.5
0.87 | 0.033699 | 152.72 | 600.2 | 731.9
0.88 | 0.034646 | 154.04 | 601.4 | 732.2
0.89 | 0.035637 | 155.48 | 602.2 | 732.9
0.9 | 0.036607 | 156.83 | 603.4 | 733.1
0.91 | 0.037688 | 158.25 | 604.4 | 733.5
0.92 | 0.038642 | 159.63 | 605.5 | 733.8
0.93 | 0.039439 | 161.1 | 606.7 | 734.1
0.94 | 0.04076 | 162.58 | 607.6 | 734.7
0.95 | 0.041816 | 163.99 | 608.6 | 734.9
0.96 | 0.042867 | 165.5 | 609.9 | 735.1
0.97 | 0.043743 | 166.77 | 610.7 | 735.4
0.98 | 0.04496 | 168.37 | 611.6 | 735.7
0.99 | 0.046187 | 169.7 | 612.9 | 735.6
1 | 0.047361 | 171.17 | 613.8 | 736.3