## I-V Characteristic (mA-mm)
VDS (V) | VGS = -0.300 V | VGS = 0.100 V | VGS = 0.500 V | VGS = 0.900 V
0 | -2.4677e-05 | -0.5324 | -0.8646 | -5.299
0.01 | 0.0007273 | 7.43 | 15.578 | 12.638
0.02 | 0.0012835 | 15.033 | 32.086 | 30.484
0.03 | 0.0017023 | 21.857 | 48.548 | 48.081
0.04 | 0.0020241 | 28.194 | 65.06 | 66.04
0.05 | 0.0022712 | 33.957 | 81.27 | 83.71
0.06 | 0.0024802 | 39.167 | 97.05 | 101.26
0.07 | 0.0026553 | 43.857 | 113.5 | 118.67
0.08 | 0.0028015 | 47.967 | 129.06 | 136.01
0.09 | 0.0029422 | 51.668 | 144.54 | 153.04
0.1 | 0.003076 | 54.942 | 159.95 | 169.76
0.11 | 0.0032066 | 57.69 | 175.35 | 187.12
0.12 | 0.0033159 | 60.33 | 190.28 | 203.63
0.13 | 0.0034381 | 62.63 | 204.86 | 219.92
0.14 | 0.0035594 | 64.67 | 219.36 | 236.24
0.15 | 0.0036724 | 66.54 | 233.64 | 252.49
0.16 | 0.0038 | 68.16 | 247.45 | 268.32
0.17 | 0.0039199 | 69.66 | 260.97 | 283.85
0.18 | 0.0040518 | 71.05 | 274.25 | 299.34
0.19 | 0.0041784 | 72.43 | 287.25 | 314.63
0.2 | 0.0043213 | 73.69 | 299.7 | 329.66
0.21 | 0.0044615 | 74.82 | 312.16 | 344.27
0.22 | 0.0045954 | 76.1 | 323.97 | 358.8
0.23 | 0.0047474 | 77.15 | 335.42 | 373.01
0.24 | 0.0048866 | 78.42 | 346.64 | 386.87
0.25 | 0.0050271 | 79.75 | 357.37 | 400.88
0.26 | 0.0051994 | 81 | 367.77 | 414.05
0.27 | 0.0053712 | 82.42 | 377.75 | 427.17
0.28 | 0.0055475 | 83.75 | 387.39 | 440.16
0.29 | 0.005668 | 85.09 | 396.69 | 452.59
0.3 | 0.005835 | 86.45 | 405.52 | 464.91
0.31 | 0.00602 | 87.69 | 414.09 | 476.88
0.32 | 0.006203 | 88.88 | 422.3 | 488.65
0.33 | 0.006376 | 90.04 | 430.22 | 500.12
0.34 | 0.006594 | 91.22 | 437.59 | 511.13
0.35 | 0.00681 | 92.36 | 444.72 | 521.92
0.36 | 0.007024 | 93.58 | 451.7 | 532.55
0.37 | 0.007212 | 94.54 | 458.24 | 542.66
0.38 | 0.007439 | 95.71 | 464.36 | 552.46
0.39 | 0.007673 | 96.75 | 470.3 | 562.03
0.4 | 0.007922 | 97.89 | 476.04 | 571.2
0.41 | 0.008141 | 99.07 | 481.42 | 580.2
0.42 | 0.008402 | 100.06 | 486.5 | 588.5
0.43 | 0.008664 | 101.06 | 491.45 | 596.6
0.44 | 0.008917 | 102.18 | 496.2 | 604.7
0.45 | 0.009226 | 103.31 | 500.72 | 612.4
0.46 | 0.00954 | 104.34 | 504.97 | 619.8
0.47 | 0.009867 | 105.41 | 509.21 | 626.5
0.48 | 0.010179 | 106.57 | 513.25 | 633.3
0.49 | 0.01056 | 107.61 | 517.18 | 639.7
0.5 | 0.010926 | 108.81 | 520.94 | 645.9
0.51 | 0.011321 | 109.81 | 524.6 | 651.8
0.52 | 0.011751 | 111.08 | 528.17 | 657.1
0.53 | 0.012196 | 112.2 | 531.7 | 662.5
0.54 | 0.01267 | 113.36 | 534.97 | 667.5
0.55 | 0.013101 | 114.62 | 538.24 | 672.5
0.56 | 0.013665 | 115.65 | 541.41 | 677.2
0.57 | 0.01419 | 116.89 | 544.5 | 681.2
0.58 | 0.014763 | 118.17 | 547.5 | 685.2
0.59 | 0.015295 | 119.27 | 550.29 | 689
0.6 | 0.015874 | 120.6 | 553.17 | 692.6
0.61 | 0.01645 | 121.75 | 555.93 | 696.2
0.62 | 0.017072 | 123.06 | 558.62 | 699.2
0.63 | 0.017727 | 124.27 | 561.06 | 702.1
0.64 | 0.018387 | 125.57 | 563.58 | 704.4
0.65 | 0.019094 | 126.72 | 565.91 | 706.9
0.66 | 0.019688 | 128.01 | 568.32 | 709.4
0.67 | 0.020458 | 129.34 | 570.3 | 711.7
0.68 | 0.021138 | 130.58 | 572.5 | 713.3
0.69 | 0.021955 | 131.96 | 574.6 | 715.4
0.7 | 0.022685 | 133.08 | 576.6 | 717.1
0.71 | 0.02345 | 134.38 | 578.3 | 718.7
0.72 | 0.024298 | 135.79 | 580.2 | 720.1
0.73 | 0.025018 | 137.01 | 582.1 | 721.2
0.74 | 0.025844 | 138.34 | 583.8 | 722.1
0.75 | 0.026763 | 139.53 | 585.4 | 723.6
0.76 | 0.027729 | 140.9 | 587 | 724.5
0.77 | 0.028514 | 142.22 | 588.5 | 725.5
0.78 | 0.029445 | 143.63 | 590.1 | 726
0.79 | 0.030377 | 144.84 | 591.4 | 727.1
0.8 | 0.031377 | 146.17 | 592.8 | 727.9
0.81 | 0.03229 | 147.57 | 594.2 | 728.3
0.82 | 0.033283 | 148.85 | 595.4 | 729.1
0.83 | 0.034263 | 150.31 | 596.8 | 729.7
0.84 | 0.035213 | 151.48 | 598 | 730.3
0.85 | 0.036255 | 152.96 | 599.2 | 730.7
0.86 | 0.037447 | 154.41 | 600.4 | 731.3
0.87 | 0.038601 | 155.73 | 601.4 | 731.5
0.88 | 0.039473 | 157.31 | 602.6 | 732.2
0.89 | 0.040684 | 158.52 | 603.8 | 732.5
0.9 | 0.041771 | 160.11 | 604.7 | 732.7
0.91 | 0.042887 | 161.54 | 606.3 | 733.1
0.92 | 0.044206 | 162.99 | 607 | 733.5
0.93 | 0.045211 | 164.37 | 607.9 | 734.1
0.94 | 0.046417 | 165.83 | 609.2 | 734.3
0.95 | 0.047593 | 167.3 | 610.2 | 734.9
0.96 | 0.048982 | 168.8 | 611.4 | 735.1
0.97 | 0.050226 | 170.22 | 612.2 | 735.1
0.98 | 0.051617 | 171.6 | 613.2 | 735.3
0.99 | 0.052781 | 173.12 | 614.4 | 735.6
1 | 0.054056 | 174.67 | 615.4 | 736.1