## I-V Characteristic (mA-mm)
VDS (V) | VGS = -0.300 V | VGS = 0.100 V | VGS = 0.500 V | VGS = 0.900 V
0 | -2.4284e-05 | -0.51259 | -1.0523 | -5.127
0.01 | 0.0007638 | 7.495 | 15.628 | 12.626
0.02 | 0.0013452 | 15.015 | 32.02 | 30.418
0.03 | 0.0017861 | 21.889 | 48.443 | 48.113
0.04 | 0.0021249 | 28.267 | 64.85 | 65.92
0.05 | 0.0023997 | 34.042 | 81.01 | 83.36
0.06 | 0.0026122 | 39.297 | 97.05 | 100.92
0.07 | 0.0028009 | 44.016 | 113.24 | 118.56
0.08 | 0.0029639 | 48.163 | 128.86 | 135.6
0.09 | 0.0031153 | 51.895 | 144.35 | 152.64
0.1 | 0.0032596 | 55.192 | 159.66 | 169.56
0.11 | 0.0033798 | 57.97 | 174.83 | 186.32
0.12 | 0.003514 | 60.61 | 189.99 | 203.18
0.13 | 0.0036372 | 62.91 | 204.43 | 219.47
0.14 | 0.0037527 | 64.98 | 218.79 | 235.65
0.15 | 0.0039094 | 66.86 | 233.12 | 251.79
0.16 | 0.0040269 | 68.52 | 246.89 | 267.54
0.17 | 0.0041732 | 70.13 | 260.47 | 283.21
0.18 | 0.0043022 | 71.41 | 273.67 | 298.48
0.19 | 0.0044481 | 72.81 | 286.65 | 313.72
0.2 | 0.0045901 | 74.03 | 299.2 | 328.67
0.21 | 0.0047305 | 75.18 | 311.53 | 343.45
0.22 | 0.004881 | 76.42 | 323.31 | 357.7
0.23 | 0.0050213 | 77.6 | 334.93 | 372.03
0.24 | 0.0051826 | 78.88 | 346.03 | 385.88
0.25 | 0.0053553 | 80.21 | 356.72 | 399.4
0.26 | 0.0055147 | 81.49 | 367.23 | 412.97
0.27 | 0.0056972 | 82.8 | 377.17 | 426.03
0.28 | 0.005739 | 84.29 | 386.79 | 438.79
0.29 | 0.005954 | 85.61 | 396.03 | 451.31
0.3 | 0.006148 | 86.87 | 404.86 | 463.45
0.31 | 0.006364 | 88.21 | 413.51 | 475.65
0.32 | 0.006551 | 89.27 | 421.6 | 487.1
0.33 | 0.006772 | 90.56 | 429.52 | 498.56
0.34 | 0.006982 | 91.72 | 436.96 | 509.63
0.35 | 0.007185 | 92.84 | 444.14 | 520.45
0.36 | 0.00742 | 94.07 | 450.99 | 530.89
0.37 | 0.007663 | 95.07 | 457.55 | 541.01
0.38 | 0.007898 | 96.29 | 463.75 | 550.77
0.39 | 0.008112 | 97.31 | 469.63 | 560.3
0.4 | 0.00839 | 98.48 | 475.37 | 569.63
0.41 | 0.00864 | 99.43 | 480.71 | 578.2
0.42 | 0.008928 | 100.56 | 485.89 | 586.6
0.43 | 0.009183 | 101.62 | 490.81 | 594.9
0.44 | 0.009488 | 102.74 | 495.55 | 603.1
0.45 | 0.009782 | 103.74 | 500.04 | 610.6
0.46 | 0.010076 | 104.78 | 504.43 | 617.9
0.47 | 0.010434 | 105.95 | 508.6 | 624.7
0.48 | 0.010805 | 107.09 | 512.69 | 631.5
0.49 | 0.011185 | 108.18 | 516.56 | 637.7
0.5 | 0.011566 | 109.33 | 520.33 | 644.1
0.51 | 0.011983 | 110.36 | 523.97 | 649.4
0.52 | 0.012458 | 111.56 | 527.57 | 655.3
0.53 | 0.012885 | 112.74 | 531.04 | 660.6
0.54 | 0.013364 | 113.9 | 534.28 | 665.7
0.55 | 0.013918 | 115.09 | 537.6 | 670.3
0.56 | 0.014521 | 116.21 | 540.8 | 674.8
0.57 | 0.014991 | 117.41 | 543.89 | 679
0.58 | 0.015583 | 118.65 | 546.9 | 683.4
0.59 | 0.016239 | 119.87 | 549.7 | 687
0.6 | 0.016866 | 121 | 552.59 | 690.5
0.61 | 0.017475 | 122.3 | 555.32 | 693.7
0.62 | 0.018093 | 123.52 | 557.92 | 696.8
0.63 | 0.018788 | 124.78 | 560.51 | 700
0.64 | 0.019502 | 126.13 | 562.96 | 702.7
0.65 | 0.020187 | 127.27 | 565.42 | 705.2
0.66 | 0.020926 | 128.57 | 567.74 | 707.6
0.67 | 0.021678 | 129.83 | 569.94 | 709.6
0.68 | 0.022405 | 131.14 | 572 | 711.6
0.69 | 0.023239 | 132.44 | 573.9 | 713.3
0.7 | 0.024061 | 133.68 | 575.8 | 715.3
0.71 | 0.024873 | 135.04 | 578 | 716.7
0.72 | 0.025651 | 136.27 | 579.8 | 718.2
0.73 | 0.026497 | 137.58 | 581.6 | 719.4
0.74 | 0.02738 | 138.83 | 583.2 | 720.8
0.75 | 0.028277 | 140.23 | 584.8 | 721.8
0.76 | 0.029189 | 141.54 | 586.6 | 722.8
0.77 | 0.030225 | 142.84 | 587.8 | 723.8
0.78 | 0.031183 | 144.17 | 589.4 | 724.7
0.79 | 0.032025 | 145.38 | 591 | 725.5
0.8 | 0.033046 | 146.77 | 592.4 | 726.1
0.81 | 0.034125 | 148.19 | 594 | 726.9
0.82 | 0.035271 | 149.49 | 595 | 727.7
0.83 | 0.0362 | 150.96 | 596.5 | 728.3
0.84 | 0.037211 | 152.24 | 597.4 | 728.7
0.85 | 0.038274 | 153.64 | 599 | 729.1
0.86 | 0.039333 | 155.05 | 599.9 | 729.5
0.87 | 0.040601 | 156.53 | 601.1 | 730.3
0.88 | 0.041815 | 157.85 | 602.2 | 730.6
0.89 | 0.043003 | 159.35 | 603.4 | 731.1
0.9 | 0.043932 | 160.75 | 604.3 | 731.5
0.91 | 0.045344 | 162.19 | 605.8 | 731.9
0.92 | 0.046385 | 163.7 | 606.6 | 732.2
0.93 | 0.047877 | 165.01 | 607.8 | 732.4
0.94 | 0.048992 | 166.53 | 608.7 | 732.9
0.95 | 0.050295 | 168.04 | 609.9 | 733.3
0.96 | 0.051586 | 169.5 | 610.8 | 733.5
0.97 | 0.052693 | 171.1 | 612 | 733.8
0.98 | 0.054343 | 172.43 | 613.1 | 734.1
0.99 | 0.055655 | 173.92 | 613.8 | 734.5
1 | 0.05697 | 175.4 | 615 | 734.9