## I-V Characteristic (mA-mm)
VDS (V) | VGS = -0.300 V | VGS = 0.100 V | VGS = 0.500 V | VGS = 0.900 V
0 | -2.6265e-05 | -0.51248 | -0.8622 | -5.161
0.01 | 0.0007134 | 7.463 | 15.638 | 12.71
0.02 | 0.0012597 | 14.919 | 32.153 | 30.547
0.03 | 0.0016721 | 21.807 | 48.664 | 48.451
0.04 | 0.0019924 | 28.135 | 65.14 | 66.24
0.05 | 0.0022373 | 33.829 | 81.56 | 84.06
0.06 | 0.0024413 | 39.036 | 97.67 | 101.44
0.07 | 0.0026133 | 43.703 | 113.73 | 119.19
0.08 | 0.0027652 | 47.801 | 129.52 | 136.27
0.09 | 0.0029006 | 51.462 | 145.18 | 153.64
0.1 | 0.0030211 | 54.733 | 160.51 | 170.64
0.11 | 0.0031508 | 57.48 | 176.02 | 187.61
0.12 | 0.0032671 | 60.11 | 191 | 204.43
0.13 | 0.0033758 | 62.39 | 205.71 | 220.93
0.14 | 0.0035022 | 64.39 | 220.04 | 237.07
0.15 | 0.0036206 | 66.29 | 234.36 | 253.33
0.16 | 0.0037506 | 67.95 | 248.47 | 269.53
0.17 | 0.0038721 | 69.35 | 261.81 | 285.09
0.18 | 0.0039945 | 70.77 | 275 | 300.36
0.19 | 0.0041223 | 72.11 | 288.26 | 315.83
0.2 | 0.0042365 | 73.3 | 300.75 | 330.72
0.21 | 0.004386 | 74.54 | 313.02 | 345.6
0.22 | 0.0045229 | 75.56 | 324.95 | 360
0.23 | 0.004665 | 76.85 | 336.56 | 374.37
0.24 | 0.0048165 | 78.04 | 347.6 | 388.31
0.25 | 0.0049664 | 79.36 | 358.43 | 401.93
0.26 | 0.005137 | 80.68 | 368.86 | 415.54
0.27 | 0.0052863 | 82.06 | 378.92 | 428.74
0.28 | 0.00545 | 83.46 | 388.43 | 441.46
0.29 | 0.0056357 | 84.75 | 397.77 | 454.06
0.3 | 0.005656 | 86.08 | 406.68 | 466.61
0.31 | 0.005831 | 87.25 | 415.15 | 478.51
0.32 | 0.006032 | 88.53 | 423.24 | 490.12
0.33 | 0.006224 | 89.73 | 431.19 | 501.67
0.34 | 0.006419 | 90.92 | 438.65 | 512.75
0.35 | 0.006636 | 92.04 | 445.74 | 523.67
0.36 | 0.006839 | 93.04 | 452.58 | 534.04
0.37 | 0.007064 | 94.25 | 459.16 | 544.22
0.38 | 0.007264 | 95.38 | 465.35 | 554.13
0.39 | 0.0075 | 96.41 | 471.22 | 563.54
0.4 | 0.007729 | 97.57 | 476.9 | 572.7
0.41 | 0.007978 | 98.55 | 482.33 | 581.4
0.42 | 0.00822 | 99.8 | 487.47 | 590.2
0.43 | 0.008473 | 100.77 | 492.33 | 598.4
0.44 | 0.008739 | 101.88 | 497.04 | 606.4
0.45 | 0.008988 | 102.81 | 501.58 | 613.8
0.46 | 0.009338 | 103.95 | 505.94 | 621.4
0.47 | 0.009643 | 105.09 | 510.11 | 628.1
0.48 | 0.010003 | 106.21 | 514.16 | 635.1
0.49 | 0.010317 | 107.31 | 518.01 | 641.2
0.5 | 0.010701 | 108.28 | 521.78 | 647.3
0.51 | 0.011127 | 109.57 | 525.46 | 653.3
0.52 | 0.011521 | 110.75 | 529 | 658.9
0.53 | 0.011965 | 111.8 | 532.46 | 664.1
0.54 | 0.012444 | 113.1 | 535.79 | 669.3
0.55 | 0.01289 | 114.15 | 539.04 | 673.7
0.56 | 0.013358 | 115.36 | 542.2 | 678.6
0.57 | 0.013946 | 116.59 | 545.26 | 682.4
0.58 | 0.014438 | 117.75 | 548.23 | 686.4
0.59 | 0.015052 | 118.89 | 551.13 | 690.4
0.6 | 0.015658 | 120.16 | 553.99 | 693.9
0.61 | 0.016181 | 121.39 | 556.67 | 697.2
0.62 | 0.016823 | 122.7 | 559.36 | 700.3
0.63 | 0.017413 | 123.94 | 561.82 | 703.2
0.64 | 0.018101 | 125.07 | 564.38 | 705.8
0.65 | 0.018749 | 126.41 | 566.74 | 708.4
0.66 | 0.019438 | 127.69 | 569.05 | 710.8
0.67 | 0.020112 | 128.94 | 571.1 | 712.8
0.68 | 0.020849 | 130.33 | 573.2 | 714.8
0.69 | 0.021589 | 131.51 | 575.4 | 716.6
0.7 | 0.022361 | 132.8 | 577.3 | 718.2
0.71 | 0.02308 | 134.08 | 579.2 | 719.7
0.72 | 0.023848 | 135.38 | 581 | 721.2
0.73 | 0.02465 | 136.71 | 583 | 722.4
0.74 | 0.025374 | 137.93 | 584.8 | 723.6
0.75 | 0.026387 | 139.33 | 586.4 | 724.7
0.76 | 0.027188 | 140.58 | 587.8 | 725.5
0.77 | 0.028096 | 141.98 | 589.2 | 726.7
0.78 | 0.028859 | 143.12 | 590.8 | 727.7
0.79 | 0.029803 | 144.52 | 591.9 | 728.3
0.8 | 0.03071 | 145.89 | 593.8 | 729
0.81 | 0.03167 | 147.17 | 594.9 | 729.5
0.82 | 0.032719 | 148.61 | 596.2 | 730.3
0.83 | 0.033687 | 149.9 | 597.8 | 731
0.84 | 0.034804 | 151.28 | 599 | 731.5
0.85 | 0.035608 | 152.76 | 600 | 731.9
0.86 | 0.036648 | 154.12 | 601 | 732.3
0.87 | 0.037863 | 155.52 | 602.4 | 733.1
0.88 | 0.038945 | 156.91 | 603.7 | 733.3
0.89 | 0.03992 | 158.41 | 604.6 | 734.1
0.9 | 0.040991 | 159.83 | 605.8 | 734.1
0.91 | 0.042178 | 161.26 | 607.1 | 734.5
0.92 | 0.043318 | 162.63 | 607.7 | 734.7
0.93 | 0.044478 | 164.11 | 609 | 735.1
0.94 | 0.045718 | 165.59 | 610.2 | 735.5
0.95 | 0.046887 | 167.13 | 611.2 | 735.7
0.96 | 0.047945 | 168.62 | 612.2 | 736.1
0.97 | 0.049328 | 169.93 | 613.5 | 736.3
0.98 | 0.050566 | 171.46 | 614 | 736.7
0.99 | 0.051856 | 173.07 | 615.2 | 736.8
1 | 0.053077 | 174.44 | 616.3 | 737.1