## I-V Characteristic (mA-mm)
VDS (V) | VGS = -0.300 V | VGS = 0.100 V | VGS = 0.500 V | VGS = 0.900 V
0 | -1.3449e-05 | -0.49497 | -1.0983 | -5.544
0.01 | 0.0006774 | 7.454 | 15.649 | 12.513
0.02 | 0.0011862 | 14.926 | 32.498 | 30.588
0.03 | 0.0015709 | 21.713 | 48.81 | 48.422
0.04 | 0.001868 | 27.996 | 65.52 | 66.29
0.05 | 0.0021023 | 33.663 | 81.64 | 84.15
0.06 | 0.0022881 | 38.774 | 97.79 | 101.72
0.07 | 0.0024449 | 43.46 | 113.92 | 119.2
0.08 | 0.0025848 | 47.526 | 129.57 | 136.53
0.09 | 0.002719 | 51.149 | 145.58 | 154.02
0.1 | 0.0028404 | 54.353 | 160.83 | 170.94
0.11 | 0.002944 | 57.2 | 176.16 | 187.97
0.12 | 0.0030564 | 59.72 | 191.18 | 204.66
0.13 | 0.0031665 | 61.95 | 205.73 | 221.19
0.14 | 0.0032643 | 63.91 | 220.4 | 237.74
0.15 | 0.0033838 | 65.78 | 234.6 | 253.86
0.16 | 0.003494 | 67.41 | 248.46 | 269.75
0.17 | 0.0036076 | 68.87 | 262.08 | 285.5
0.18 | 0.0037253 | 70.25 | 275.43 | 300.76
0.19 | 0.0038443 | 71.48 | 288.44 | 316.44
0.2 | 0.0039672 | 72.71 | 301.03 | 331.3
0.21 | 0.0040877 | 73.85 | 313.3 | 346.04
0.22 | 0.0042119 | 75 | 325.16 | 360.56
0.23 | 0.0043493 | 76.2 | 336.89 | 375.07
0.24 | 0.0044689 | 77.22 | 347.93 | 388.99
0.25 | 0.0046273 | 78.6 | 358.67 | 402.71
0.26 | 0.0047666 | 79.91 | 369.02 | 416.17
0.27 | 0.004925 | 81.31 | 378.99 | 429.43
0.28 | 0.005054 | 82.71 | 388.75 | 442.48
0.29 | 0.0052095 | 83.98 | 397.88 | 454.97
0.3 | 0.0053725 | 85.25 | 406.74 | 467.25
0.31 | 0.0055193 | 86.49 | 415.32 | 479.35
0.32 | 0.0056929 | 87.64 | 423.43 | 490.85
0.33 | 0.005734 | 88.74 | 431.34 | 502.62
0.34 | 0.005933 | 89.97 | 438.76 | 513.61
0.35 | 0.006114 | 91.06 | 445.85 | 524.31
0.36 | 0.006325 | 92.24 | 452.72 | 534.93
0.37 | 0.006522 | 93.43 | 459.24 | 545.07
0.38 | 0.006696 | 94.28 | 465.43 | 554.97
0.39 | 0.00693 | 95.43 | 471.29 | 564.47
0.4 | 0.007125 | 96.51 | 476.99 | 573.7
0.41 | 0.007351 | 97.59 | 482.35 | 582.3
0.42 | 0.007566 | 98.7 | 487.43 | 591
0.43 | 0.007834 | 99.68 | 492.4 | 599.4
0.44 | 0.008084 | 100.7 | 497.12 | 607.2
0.45 | 0.008372 | 101.9 | 501.62 | 614.8
0.46 | 0.008635 | 102.9 | 505.93 | 622.3
0.47 | 0.008919 | 103.91 | 510.08 | 628.9
0.48 | 0.009225 | 105.03 | 514.13 | 635.5
0.49 | 0.009523 | 106.22 | 518.03 | 642.1
0.5 | 0.009877 | 107.27 | 521.74 | 648.3
0.51 | 0.010251 | 108.42 | 525.33 | 653.9
0.52 | 0.010625 | 109.38 | 528.89 | 659.5
0.53 | 0.010967 | 110.64 | 532.39 | 664.7
0.54 | 0.011403 | 111.76 | 535.69 | 669.7
0.55 | 0.011845 | 112.98 | 538.94 | 674.4
0.56 | 0.01231 | 114.22 | 542.02 | 679
0.57 | 0.012753 | 115.24 | 545.12 | 683
0.58 | 0.013324 | 116.49 | 548.04 | 687.2
0.59 | 0.01381 | 117.71 | 550.92 | 690.8
0.6 | 0.014278 | 118.88 | 553.77 | 694.6
0.61 | 0.014776 | 120.15 | 556.37 | 697.3
0.62 | 0.015398 | 121.27 | 559.07 | 700.5
0.63 | 0.016042 | 122.55 | 561.55 | 703.4
0.64 | 0.016496 | 123.81 | 564.04 | 706.1
0.65 | 0.017095 | 125.09 | 566.38 | 708.9
0.66 | 0.017779 | 126.22 | 568.71 | 710.9
0.67 | 0.018316 | 127.49 | 570.4 | 712.9
0.68 | 0.018994 | 128.78 | 572.7 | 714.9
0.69 | 0.019685 | 130.05 | 575 | 716.5
0.7 | 0.020347 | 131.42 | 576.9 | 718.4
0.71 | 0.020918 | 132.48 | 578.6 | 719.7
0.72 | 0.021757 | 133.88 | 580.5 | 721.3
0.73 | 0.022492 | 135.17 | 582.2 | 722.1
0.74 | 0.023251 | 136.39 | 584.2 | 723.6
0.75 | 0.024001 | 137.77 | 585.8 | 724.3
0.76 | 0.024763 | 138.91 | 587.2 | 725.5
0.77 | 0.025538 | 140.31 | 588.6 | 726.5
0.78 | 0.026274 | 141.64 | 590.4 | 727.1
0.79 | 0.027055 | 142.97 | 591.6 | 727.9
0.8 | 0.027885 | 144.14 | 593 | 728.7
0.81 | 0.028828 | 145.5 | 594.2 | 729.1
0.82 | 0.029623 | 146.85 | 595.8 | 729.9
0.83 | 0.030614 | 148.23 | 596.8 | 730.3
0.84 | 0.031479 | 149.62 | 598.1 | 730.9
0.85 | 0.032468 | 150.81 | 599.4 | 731.5
0.86 | 0.033365 | 152.3 | 600.5 | 731.6
0.87 | 0.034372 | 153.68 | 601.8 | 732.1
0.88 | 0.035362 | 155.12 | 602.7 | 732.9
0.89 | 0.035977 | 156.55 | 603.8 | 733.1
0.9 | 0.037279 | 157.87 | 605.1 | 733.3
0.91 | 0.038268 | 159.39 | 605.8 | 733.8
0.92 | 0.039353 | 160.8 | 607.1 | 734.1
0.93 | 0.040274 | 162.24 | 607.9 | 734.3
0.94 | 0.041421 | 163.63 | 609 | 734.9
0.95 | 0.042474 | 165.09 | 610.3 | 734.9
0.96 | 0.043467 | 166.44 | 611 | 735.2
0.97 | 0.044719 | 167.98 | 612.2 | 735.5
0.98 | 0.045886 | 169.45 | 613.5 | 735.6
0.99 | 0.047025 | 170.74 | 614.6 | 736.3
1 | 0.048004 | 172.31 | 615.2 | 736.3